## Data Raw
Main test protocol - What does the data mean?
What does the data mean? The recommended time to replace your chain is at 0.5% elongation wear. This is the benchmark used in the zfc main test.
As such, 0.5% elongation wear = 100% wear in the data tables below. So a result of say 50% means the chain has been worn halfway to the 0.5% wear replacement mark
And 150% wear would mean the chain is worn to 0.75% so is 50% past the recommended time to replace your chain to prevent accelerated wear to your cassette / chainrings
The ZFC test is a difficult test. Each block is 1000km, and alternates between clean and contamination blocks. Most facilities lubricant tests are very short (hours).
Wheras most ZFC tests last from 3000 to 6000km. There are re lubrication intervals, but NO cleaning during main test - it is up to the lubricant to resist becoming abrasive.
Assessing a lubricants performance via wear correlation is a blunt tool. It cannot directly predict efficiency (speed). Ie if two lubricants return similar wear rate results,
the ZFC test cannot say which may be 5w loss lube or a 6w or 4w etc. As a blunt tool to measure performance, we are looking for large differences in wear rate, as a high wear
rate denotes rapid wear of the chains steel parts, and it flat out takes friction to wear steel at a notable rate. So a 12% vs 15% result - I don’t care.
But a 10% vs 30% result is quite a signicant difference. And results of very low vs very high wear rates - it is just EXTREMELY UNLIKELY that a "lubricant" rapidly eating its
way though your chains hardened steel parts is a low friction lubricant. As such, the LOWER the % numbers, the better, as this is lower wear.
Also look for notable changes by Block. Ie if a lubricant is impressive in block 1, but increases notably in block 2 - then it has absorbed a lot of contamination and become abrasive
The test is just a Tacx Neo smart trainer set to 250w resistance, driven by an industrial motor at 100 cadence. So it is an actual bicycle drivetrain.
So the chain, and its lubricant - is being tested in its ACTUAL use case, not some esoteric efficiency test method.
If a lubricant shows high chain wear in this test, it is EXTREMELY unlikely to be a high performing product in your cycling. If you are happy with a product that tests poorly here,
you will do cartwheels of joy if you switched to a high performing product of your preference (wet, wax, wax drip etc).
*Before you email me about the great results you have had with X poor result lubricant - pls not that getting 10,000km from a chain is easy if you run it WAY past recommended
0.5% wear mark. And or if you flush clean your chains every week to reset contamination. I would get about 60,000km if I took an Mspeedwax / Hot Melt / Rex BD chain to 2%.
The test is a true like for like benchmark. The lubricants are tested at same load, same intervals, same contamination introduced at the same time and same amount.
The wear rates are a true reflection of one lubricants performance vs another, as a bicycle chain lubricant, in its actual use case on a bicycle drivetrain.
At the bottom of the lubricant test page on website is the full test brief if you wish to read the full test protocol and deeper information.
Friction / wear test - cumulative wear - Main test protocol
WAX / Wax DRIP / DRIP - WET / GREASE
| Block 1 - No Contamination | Block 2 - Dry Cont. | Block 3 - No Cont. | Block 4 - Wet cont. | Block 5 - No Cont. | Column1 | Block 6 - Extreme Cont. | Extrapolated chain lifespan - blocks 1-5 | Extrapolated wear based on block 1 only | Extrapolated wear based on block 2 only | Extrapolated wear Based on Block 4 only | Extrapolated wear Based on Block 6 only
Silca Hot Melt | 0.3% | 2% | 6.6% | 14.6% | 19% |  | 27.4% | 25000 | 25000 | 25000 | 12500 | 11628
Mspeedwax New Formula | 0% | 1.1% | 1.7% | 10.8% | 11.9% |  | 31.6% | 25000 | 25000 | 25000 | 10990 | 5076
Rex Black Diamond Wax - 11+1 mix | 0% | 1.4% | 2.3% | 6.9% | 8.9% |  | 44.6% | 25000 | 25000 | 25000 | 21739
Rex Black Diamond Wax - 4+1 Mix | 0% | 0.3% | 1.2% | 19.5% | 21.4% |  | 49.4% | 23364 | 25000 | 25000 | 5464 | 3571
Silca Hot wax X | 0% | 0% | 0% | 23.1% | 28.2% |  | 60.2% | 25000 | 17730 | 25000 | 4329
Private Immersive wax (3) | 0.6% | 2.9% | 3.2% | 34.9% | 38.1% |  | 75.5%
Candle wax | 5.3% | 14.8% | 20.3% | 34.4% | 40.2% |  | 77.6% | 12820 |  | 10526 | 7092
Effetto Mariposa Flower power wax | 2.3% | 4.6% | 4.6% | 36.6% | 48% |  | 80% | 10416 | 25000 | 21739 | 3125 | 3125
Private immersive wax | 0% | 5.7% | 6% | 40% | 46% |  | 83.4%
Private immersive wax (2) | 0.9% | 2% | 2.9% | 39.7% | 45% |  | 87.1%
Ceramic Spd UFO Drip New Formula | 2.3% | 5.7% | 6.3% | 38.6% | 55.6% |  | 92.2% | 8992 | 25000 | 15873 | 3095 | 2732
Molten Speed Wax Original Formula | 0% | 12% | 12% | 20% | 20% |  | 98% | 25000 | 25000 | 8333 | 12500 | 1282
Tru Tension Tungsten Race - (*D.A) | 5.4% | 7.4% | 9.7% | 48% | 78% |  | 117% | 6410 | 18519 | 25000 | 2610 | 1300
Tru Tension Tungsten All Weather | 14% | 24% | 36% | 67% | 85% |  | 117% | 5882 | 7143 | 10000 | 3226 | 3125
Session S-Wax | 14.6% | 20.3% | 25.4% | 58% | 84.6% |  | 121.1% | 5910 | 6849 | 17544 | 3067
Silca Super Secret Drip | 2.9% | 7.5% | 7.5% | 44.4% | 73.4% |  | 133% | 6811 | 25000 | 21739 | 2710 | 1515
Silca Synergetic | 0% | 18.3% | 42.6% | 70% | 91.7% |  | 147% | 5452 | 25000 | 5464 | 3649 | 1808
Ceramic Speed Wet Conditions | 12.3% | 28.3% | 44.9% | 86% | 109.7% |  | 151.5%
Rex Black Diamond | 2.3% | 13.4% | 30% | 72.9% | 97.1% |  | 161.2% | 5154 | 25000 | 9009 | 2347 | 1174
Smoove | 19.1% | 36.6% | 38.6% | 87.3% | 118% |  | 163.7% | 4423 | 5235 | 5747 | 2217 | 1108.5
Allied GRAX | 22% | 40.3% | 59.1% | 101% | 127.1% |  | 169.8% | 3960 | 4545 | 5464 | 2380
Private wax drip (1) | 5.1% | 9.7% | 10% | 69.1% | 112.1% |  | 171.9%
Rex Domestique | 5.1% | 33.7% | 48.8% | 92.5% | 107.6% |  | 173.2% | 4301 | 19607 | 3496 | 2288 | 1144
Squirt | 19.1% | 39% | 61% | 109.4% | 140.5% |  | 190.4% | 3539 | 5235 | 4545 | 2045 | 1022.5
Nix Frix Shun | 12.6% | 40% | 54.3% | 82.9% | 155% |  | 197.1% | 3907 | 7937 | 3650 | 3495
Boeshield T9 - Aerosol | 11.1% | 43.4% | 65.7% | 113.1% | 135.4% |  | 206.5% | 3322 | 9009 | 3095 | 2109 | 1054
Revolubes | 4% | 22.3% | 39.7% | 101.4% | 118.8% |  | 211.8% | 3266 | 25000 | 5464 | 1620 | 810
Silca Synerg-E | 2% | 9.7% | 29.4% | 102.9% | 122.5% |  | 232.6% | 3008 | 25000 | 12987 | 1362 | 681
Rock N Roll Gold | 8.9% | 37.9% | 57.9% | 122% | 142.9% |  | 240.4% | 2810 | 11235 | 3448 | 1538 | 769
Finish Line Dry | 14.9% | 50% | 76.9% | 131.2% | 175.5% |  | 257% | 2849 | 11235 | 2817 | 1842
Wend Wax test 2 (dissolved in) | 35.7% | 69.4% | 98% | 39.9% | 205.9% |  | 270.6% | 3061 | 2801 | 2967 | 1500 | 750
Cycle Star Gold | 22.3% | 53.1% | 98.3% | 155.3% | 200.4% |  | 285.9% | 2857 | 4484 | 3236 | 2375 | 1582
Singer general purpose ($6.95) | 9.1% | 47.4% | 87.4% | 151.8% | 191.8% |  | 288.4%
Private test - wet lubricant (1) | 14.9% | 58.9% | 89.8% | 159.9% | 190.8% |  | 296%
Wolf tooth wt-1 on Factory grease | 17.7% | 54.8% | 103.1% | 166.3% | 214.6% |  | 309.4% | 3894 | 25000 | 12987 | 1370 | 684
AB Graphene Wax | 22% | 60.3% | 85.1% | 188.7% | 213.7% |  | 317.3% | 2383 | 4545 | 2611 | 962 | 482
Wolf tooth wt-1 | 16.9% | 69.7% | 123.7% | 202.8% | 256.8% |  | 337.8% | 2092 | 5917 | 1890 | 1560 | 472
Dumonde Tech Pro X-Lite | 16% | 84.9% | 106.6% | 201.6% | 223.3% |  | 365.8% | 1947 | 6250 | 1451 | 1248
Muc Off C3 Ceramic Dry | 10.6% | 72.3% | 124.6% | 212.4% | 264.7% |  | 396.4% | 1920 | 9433 | 1621 | 1372 | 406
Private test wet lubricant (2) | 11.1% | 36.6% | 92.9% | 194.6% | 250.8% |  | 403.4%
White Lightning Epic Ride | 22.9% | 56.5% | 160.9% | 200.7% | 325% |  | 414.7% | 1434 | 4366 | 2967 | 1012 | 506
Finish Line Wet (green bottle) | 15.1% | 106.3% | 183% | 300.2% | 377% |  | 552.8% | 1881 | 6622.5 | 1098 | 980
Prestacycle One | 7.9% | 102.9% | 1% | 298.6% | 394.8% |  | 554.1% | 1266 | 12658 | 1052 | 942
Muc Off Ludicrous AF | 8.9% | 89.6% | 183% | 304.7% | 385.4% |  | 567% | 1525 | 8900 | 1282 | 1121 | 320
Muc Off Hydro Dynamic | 27.6% | 126.6% | 211% | 336.1% | 420.7% |  | 608.2% | 1163 | 3623 | 1011 | 909 | 252.5
Airolube | 9.7% | 108.6% | 166.6% | 331.7% | 389.7% |  | 637.4%
Muc Off Nano Lube | 37.7% | 145.4% | 238.8% | 372.6% | 466% |  | 666.7% | 1052 | 2652 | 928 | 841 | 420.5
Cyclon All weather | 24.3% | 120.6% | 208.8% | 372.9% | 461% |  | 707%
Shimano Factory Grease | 10.86% | 31.7% | [5 empty] | 2000 | 9174 | 4785
Tunap Eco | 10.6% | 123.2%
Finish Line Halo IM wax (*RE-Test TBA) | 99.7%
Finish Line Halo Drip wax (*Re-Test TBA) | 203.4%
Finish line Ceramic Wax (unable to extrapolate data) | 72.3%
Wend Wax test 1 - stick only | 74%
NO LUBRICANT | 90.3%
Average | 8.194% | 23.37% | 36.61% | 72.9% | 98.88% |  | 84.83%
Top 5 Lubes Avg | #REF! | 24.45% | 33.8% | #REF! | #REF! | Top 2 | 169.8%
Worst 5 Lubes Avg | 3.1% | 8.24% | #REF! | #REF! | 78.97% | Worst 2
Block avg | 19.61% | 43.06% | 65.98% | 126.4% | 164.4% | #DIV/0! | 248.9% | [18 empty] | *If no data as did not make this far in test, double block 2 result* | [5 empty] | *If no data as did not make this far in test, double block 4 result, or 8x block 2 result
*D.A = Re lube applications doubled | Red = extrapolated data as test stopped before testing this block.
*E.A = Extended application intervals | See Below Wear by block data table for current extrapolations.
Wear by block | [10 empty] | Blocks 1 to 5 - main test |  |  | Blocks 1 to 5 - main test |  |  | Blocks 1 to 5 - main test |  |  | Blocks 2 Dry Contamination |  |  | Blocks 2 Dry Contamination |  |  | Block 4 Wet Contamination |  |  | Block 4 Wet Contamination |  |  | Block 6 Extreme Contamination |  |  | Block 6 Extreme Contamination
WAX / Wax DRIP / DRIP - WET / GREASE | [7 empty] | Blocks 1 to 5 - main test
Lube | Block 1 - No Contamination | Block 2 - Dry Cont. | Block 3 - No Cont. | Block 4 - Wet cont. | Block 5 - No Cont. | Column1 | Block 6 - Extreme Cont. | Ultegra chains blocks 1 to 5 | Ultegra cassettes block 1 to 5 | Ultegra chain rings blocks 1-5 | Ultegra chains extrapolated to 10,000km | Ultegra cassettes extrapolated to 10,000km | Ultegra chain rings extrapolated to 10,000km | Dura Ace Chains | Dura Ace cassettes | Dura ace chain rings | Dura Ace chains extrapolated to 10,000km | Dura Ace cassettes extrapolated to 10,000km | Dura ace chain rings extrapolated to 10,000km | GRX 810 chains Dry contamination block | GRX 810 cassettes Dry Contamination Block | Ultegra chain rings Dry Contamination Block | GRX 810 chains extrapolated to 10,000km | GRX 810 cassettes extrapolated to 10,000km | GRX 810 Chain ring sextrapolated to 10,000km | GRX 810 chains Wet contamination block | GRX 810 cassettes Wet Contamination Block | GRX 810 chain rings Wet Contamination Block | GRX 810 chains extrapolated to 10,000km2 | GRX 810 cassettes extrapolated to 10,000km3 | GRX 810 Chain rings extrapolated to 10,000km | GRX 810 chains Extreme contamination block | Grx 810 cassettes Extreme Contamination Block | GRX 810 chain rings Extreme Contamination Block | GRX 810 chains extrapolated to 10,000km4 | GRX 810 cassettes extrapolated to 10,000km5 | GRX 810 Chain rings extrapolated to 10,000km6
Rex Black Diamond Wax - 11+1 mix | 0% | 1.4% | 0.9% | 4.6% | 2% |  | 35.7% | [6 empty] | 0.2 | 0.2 | 0.03333333 | 0.4 | 0.4 | 0.06666667 | 0.2 | 0.1 | 0.03333333 | 0.4 | 0.2 | 0.07 | 0.23 | 0.115 | 0.04 | 0.46 | 0.23 | 0.08
Molten Speed Wax Original Formula | 0% | 12% | 0% | 8% | 0% |  | 78% | 0.2 | 0.1 | 0.03333333 | 0.4 | 0.2 | 0.06666667 | 0.2 | 0.2 | 0.03333333 | 0.4 | 0.4 | 0.06666667 | 0.600024 | 0.300012 | 0.100004 | 1.200048 | 0.600024 | 0.200008 | 0.4 | 0.2 | 0.06666667 | 0.8 | 0.4 | 0.1333333 | 3.900156 | 1.950078 | 0.650026 | 7.800312 | 3.900156 | 1.300052
Mspeedwax New Formula | 0% | 1.1% | 0.6% | 9.1% | 1.1% |  | 19.7% | 0.2 | 0.1 | 0.03 | 0.4 | 0.2 | 0.07 | 0.2 | 0.2 | 0.03 | 0.4 | 0.4 | 0.07 | 0.2 | 0.1 | 0.03 | 0.4 | 0.2 | 0.07 | 0.4 | 0.2 | 0.07 | 0.8 | 0.4 | 0.14 | 0.98 | 0.49 | 0.16 | 1.96 | 0.98 | 0.32
Silca Hot wax X | 0% | 0% | 0% | 23.1% | 5.1% |  | 32% | [6 empty] | 0.28 | 0.28 | 0.05 | 0.56 | 0.56 | 0.1 | 0.2 | 0.1 | 0.03 | 0.4 | 0.2 | 0.07 | 1.15 | 0.57 | 0.19 | 2.3 | 1.15 | 0.38
Silca Synergetic | 0% | 18.6% | 24.3% | 27.4% | 21.7% |  | 55.3% | 0.9170946 | 0.4585473 | 0.1528491 | 1.834189 | 0.9170946 | 0.3056982 | 0.9 | 0.9170946 | 0.15 | 1.8 | 1.834189 | 0.3 | 0.9150805 | 0.4575403 | 0.1525134 | 1.830161 | 0.9150805 | 0.3050268 | 1.370238 | 0.6851192 | 0.2283731 | 2.740477 | 1.370238 | 0.4567461 | 2.765487 | 1.382743 | 0.4609145 | 5.530973 | 2.765487 | 0.9218289
Private Immersive wax | 0% | 5.7% | 0.3% | 34% | 0.3% |  | 37.4%
Silca Hot Melt | 0.3% | 1.7% | 4.6% | 8% | 4% |  | 8.6% | 0.2 | 0.1 | 0.03333333 | 0.4 | 0.2 | 0.06666667 | 0.2 | 0.2 | 0.03333333 | 0.4 | 0.4 | 0.06666667 | 0.2 | 0.1 | 0.03333333 | 0.4 | 0.2 | 0.07 | 0.4 | 0.2 | 0.06666667 | 0.8 | 0.4 | 0.14 | 0.4299966 | 0.2149983 | 0.07166609 | 0.8599931 | 0.4299966 | 0.1433322
Rex Black Diamond Wax - 4+1 Mix | 0.3% | 0% | 0.9% | 18.3% | 2% |  | 28% | [6 empty] | 0.21 | 0.21 | 0.035 | 0.42 | 0.42 | 0.07 | 0.2 | 0.1 | 0.03 | 0.4 | 0.2 | 0.07 | 0.91 | 0.455 | 0.15 | 1.82 | 0.91 | 0.3
Private Immersive wax (3) | 0.6% | 2.3% | 0.3% | 31.7% | 0.3% |  | 37.4%
Private Immersive wax (2) | 0.9% | 1.1% | 0.9% | 36.9% | 5.7% |  | 41.7%
Silca Synerg-E | 2% | 7.7% | 19.7% | 73.4% | 19.7% |  | 110.1% | 1.28 | 0.64 | 0.21 | 2.56 | 1.28 | 0.42 | 1.66 | 1.66 | 0.27 | 3.32 | 3.32 | 0.54 | 0.39 | 0.19 | 0.065 | 0.78 | 0.38 | 0.14 | 3.67 | 1.83 | 0.61 | 7.4 | 3.66 | 1.22 | 7.4 | 3.7 | 1.22 | 14.8 | 7.4 | 2.44
Effetto Mariposa Flower power wax | 2.3% | 2.3% | 0% | 32% | 11.4% |  | 32% | 0.49 | 0.245 | 0.081 | 0.98 | 0.49 | 0.162 | 0.49 | 0.49 | 0.081 | 0.98 | 0.98 | 0.162 | 0.23 | 0.115 | 0.038 | 0.46 | 0.23 | 0.076 | 1.6 | 0.8 | 0.26 | 3.2 | 1.6 | 0.52 | 1.6 | 0.8 | 0.26 | 3.2 | 1.6 | 0.52
Ceramic Spd UFO Drip New Formula | 2.3% | 3.4% | 0.6% | 32.3% | 17% |  | 36.6% | 0.5560498 | 0.2780249 | 0.09267497 | 1.1121 | 0.5560498 | 0.1853499 | 0.5560498 | 0.5560498 | 0.09267497 | 1.1121 | 1.1121 | 0.1853499 | 0.3150003 | 0.1575002 | 0.05250005 | 0.6300006 | 0.3150003 | 0.1050001 | 1.615509 | 0.8077544 | 0.2692515 | 3.231018 | 1.615509 | 0.538503 | 1.830161 | 0.9150805 | 0.3050268 | 3.660322 | 1.830161 | 0.6100537
Rex Black Diamond | 2.3% | 11.1% | 17% | 42.6% | 24.3% |  | 63.9% | 0.97 | 0.465 | 0.16 | 1.94 | 0.97 | 0.32 | 0.97 | 0.97 | 0.16 | 1.94 | 1.94 | 0.32 | 0.55 | 0.27 | 0.09 | 1.1 | 0.54 | 0.18 | 2.13 | 1.065 | 0.355 | 4.26 | 2.13 | 0.355 | 4.26 | 2.13 | 0.71 | 8.52 | 4.26 | 1.42
Silca Super Secret Drip | 2.9% | 4.6% | 0% | 36.9% | 29.4% |  | 66% | 0.7341066 | 0.3670533 | 0.1223511 | 1.468213 | 0.7341066 | 0.2447022 | 0.7341066 | 0.7341066 | 0.1223511 | 1.468213 | 1.468213 | 0.2447022 | 0.2300014 | 0.1150007 | 0.03833356 | 0.4600028 | 0.2300014 | 0.07666713 | 1.845018 | 0.9225092 | 0.3075031 | 3.690037 | 1.845018 | 0.6150062 | 3.30033 | 1.650165 | 0.550055 | 6.60066 | 3.30033 | 1.10011
Revolubes | 4% | 18.3% | 17.4% | 61.7% | 17.4% |  | 92.3% | 1.2 | 0.6 | 0.2 | 2.4 | 1.2 | 0.4 | 1.53 | 1.53 | 0.25 | 3.06 | 3.06 | 0.5 | 0.9 | 0.45 | 0.15 | 1.8 | 0.9 | 0.3 | 3.08 | 1.54 | 0.51 | 6.16 | 3.08 | 1.02 | 6.16 | 3.08 | 1.03 | 12.32 | 6.16 | 2.06
Rex Domestique | 5.1% | 28.6% | 15.1% | 43.7% | 15.1% |  | 65.6% | 1.16 | 0.58 | 0.19 | 2.32 | 1.16 | 0.38 | 1.16 | 1.16 | 0.19 | 2.32 | 2.32 | 0.38 | 1.43 | 0.81 | 0.24 | 2.86 | 1.62 | 0.44 | 2.18 | 1.09 | 0.36 | 4.36 | 2.18 | 0.72 | 4.37 | 2.18 | 0.73 | 8.74 | 4.37 | 1.46
Private wax drip (1) | 5.1% | 4.6% | 0.3% | 59.1% | 43% |  | 59.8%
Candle wax | 5.3% | 9.5% | 5.5% | 14.1% | 5.8% |  | 37.4% | [6 empty] | 0.39 | 0.39 | 0.07 | 0.78 | 0.78 | 0.14 | 0.48 | 0.24 | 0.08 | 0.96 | 0.48 | 0.16 | 0.71 | 0.35 | 0.12 | 1.42 | 0.7 | 0.24
Tru Tension Tungsten Race (D.A) | 5.4% | 2% | 2.3% | 38.3% | 30% |  | 39% | 0.7800312 | 0.3900156 | 0.1300052 | 1.560062 | 0.7800312 | 0.2600104 | 0.7800312 | 0.7800312 | 0.1300052 | 1.560062 | 1.560062 | 0.2600104 | 0.2 | 0.1 | 0.03333333 | 0.4 | 0.2 | 0.06666667 | 1.915709 | 0.9578544 | 0.3192848 | 3.831418 | 1.915709 | 0.6385696 | 3.846154 | 1.923077 | 0.6410256 | 7.692308 | 3.846154 | 1.282051
Prestacycle One | 7.9% | 95% | 80.7% | 121.1% | 80.7% |  | 181.6% | [6 empty] | 3.9 | 3.9 | 0.66 | 7.8 | 7.8 | 1.32 | 4.7 | 2.35 | 0.8 | 9.4 | 4.7 | 1.6 | 5.3 | 2.65 | 0.88 | 10.6 | 5.3 | 1.76
Rock N Roll Gold | 8.9% | 29% | 20% | 65% | 20% |  | 97.5% | 1.445087 | 0.7225434 | 0.2408478 | 2.890173 | 1.445087 | 0.4816956 | 1.77 | 1.77 | 0.3 | 3.55 | 3.55 | 0.6 | 1.450116 | 0.725058 | 0.241686 | 2.900232 | 1.450116 | 0.483372 | 3.250975 | 1.625488 | 0.5418292 | 6.501951 | 3.250975 | 1.083658 | 6.501951 | 3.250975 | 1.083658 | 13.0039 | 6.501951 | 2.167317
Muc Off Ludicrous AF | 8.9% | 78% | 63.7% | 104.1% | 63.7% |  | 156.2% | 2.15 | 1.07 | 0.36 | 4.3 | 2.14 | 0.72 | 3.3 | 3.3 | 0.55 | 6.6 | 6.6 | 1.1 | 3.9 | 1.95 | 0.65 | 7.9 | 3.9 | 1.3 | 4.5 | 2.25 | 0.75 | 9 | 4.5 | 1.06 | 15.8 | 7.9 | 2.6 | 31.6 | 15.8 | 5.2
Singer General Purpose ($6.95) | 9.1% | 38.3% | 40% | 64.4% | 40% |  | 96.6%
Airolube | 9.7% | 98.9% | 58% | 165.1% | 58% |  | 247.7%
Muc Off C3 Ceramic Dry | 10.6% | 61.7% | 52.3% | 87.8% | 52.3% |  | 131.7% | [6 empty] | 2.6 | 2.6 | 0.43 | 5.2 | 5.2 | 0.86 | 3.1 | 1.55 | 0.51 | 6.2 | 3.1 | 1 | 3.64 | 1.8 | 0.6 | 7.2 | 3.6 | 1.2
Tunap Eco (on test) | 10.6% | 112.6%
Shimano Factory Grease | 10.86% | 20.8%
Boeshield T9- Aerosol | 11.1% | 32.3% | 22.3% | 47.4% | 22.3% |  | 71.1% | 1.41 | 0.7 | 0.235 | 2.82 | 1.4 | 0.48 | 1.5 | 1.5 | 0.25 | 3 | 3 | 0.5 | 1.61 | 0.8 | 0.27 | 3.2 | 1.6 | 0.54 | 2.37 | 1.19 | 0.4 | 4.8 | 2.4 | 0.8 | 4.74 | 2.37 | 0.78 | 9.4 | 4.7 | 1.56
Private test wet lubricant (2) | 11.1% | 25.4% | 56.3% | 101.7% | 56.3% |  | 152.5%
Ceramic Speed Wet Conditions | 12.3% | 16% | 16.6% | 41.1% | 23.7% |  | 37.4%
Nix Frix Shun | 12.6% | 27.4% | 14.3% | 27.4% | 72.5% |  | 42.9% | 1.279754 | 0.6398771 | 0.2132924 | 2.559509 | 1.279754 | 0.4265848 | 1.279754 | 1.279754 | 0.2132924 | 2.559509 | 2.559509 | 0.4265848 | 1.369863 | 0.6849315 | 0.2283105 | 2.739726 | 1.369863 | 0.456621 | 1.430615 | 0.7153076 | 0.2384359 | 2.86123 | 1.430615 | 0.4768717 | 3 | 1.5 | 0.5 | 6 | 3 | 0.9537434
Tru Tension Tungsten All Weather | 14% | 10% | 12% | 31% | 18% |  | 32% | 0.850051 | 0.4250255 | 0.1416752 | 1.700102 | 0.850051 | 0.2833503 | 0.850051 | 0.850051 | 0.1416752 | 1.700102 | 1.700102 | 0.2833503 | 0.5 | 0.25 | 0.08333333 | 1 | 0.5 | 0.1666667 | 1.549907 | 0.7749535 | 0.2583178 | 3.099814 | 1.549907 | 0.5166357 | 1.6 | 0.8 | 0.2666667 | 3.2 | 1.6 | 0.5333333
Session S-wax | 14.6% | 5.7% | 5.1% | 32.6% | 26.6% |  | 36.5% | [6 empty] | 1.18 | 1.18 | 0.2 | 2.36 | 2.36 | 0.4 | 0.28 | 0.14 | 0.05 | 0.56 | 0.28 | 0.1 | 1.63 | 0.815 | 0.27 | 3.26 | 1.63 | 0.54
Finish Line Dry | 14.9% | 35.1% | 26.9% | 54.3% | 44.3% |  | 81.5% | [6 empty] | 1.75 | 1.75 | 0.29 | 3.5 | 3.5 | 0.58 | 1.77 | 0.88 | 0.29 | 3.54 | 1.76 | 0.58 | 2.71 | 1.3 | 0.45 | 5.4 | 2.6 | 0.9
Private test - wet lubricant | 14.9% | 44% | 30.9% | 70.1% | 30.9% |  | 105.1%
Finish Line Wet (green bottle) | 15.1% | 91.1% | 76.8% | 117.2% | 76.8% |  | 175.8% | [6 empty] | 2.65 | 2.65 | 0.44 | 5.3 | 5.3 | 0.88 | 4.55 | 2.27 | 0.76 | 9.1 | 4.55 | 1.52 | 5.1 | 2.55 | 0.85 | 10.2 | 5.1 | 1.7
Dumonde Tech Pro X-Lite | 16% | 68.9% | 21.7% | 95% | 21.7% |  | 142.5% | [6 empty] | 2.56 | 2.56 | 0.42 | 5.12 | 5.12 | 0.84 | 3.4 | 1.7 | 0.57 | 6.8 | 3.4 | 1.14 | 4 | 2 | 0.66 | 8 | 4 | 1.32
Wolf tooth WT-1 | 16.9% | 52.9% | 54% | 79% | 54% |  | 81% | 2.06 | 1.03 | 0.343 | 4.12 | 2 | 0.68 | 2.4 | 2.4 | 0.4 | 4.8 | 4.8 | 0.8 | 2.64 | 1.3 | 0.44 | 5.2 | 2.6 | 0.88 | 3.2 | 1.6 | 0.53 | 6.4 | 3.2 | 1.06 | 10.4 | 5.3 | 1.72 | 20.8 | 10.6 | 3.44
Wolf tooth WT-1 on Factory Grease | 17.7% | 37.1% | 48.3% | 63.2% | 48.3% |  | 94.8%
Smoove | 19.1% | 17.4% | 2% | 45.1% | 34.3% |  | 45.8% | 1.130454 | 0.5652272 | 0.1884091 | 2.260909 | 1.130454 | 0.3768181 | 1.130454 | 1.130454 | 0.1884091 | 2.260909 | 2.260909 | 0.3768181 | 0.8700191 | 0.4350096 | 0.1450032 | 1.740038 | 0.8700191 | 0.2900064 | 2.2553 | 1.12765 | 0.3758833 | 4.5106 | 2.2553 | 0.7517667 | 4.5106 | 2.2553 | 0.7517667 | 9.0212 | 4.5106 | 1.503533
Squirt | 19.1% | 22% | 18% | 48.9% | 32.8% |  | 49.6% | 1.362398 | 0.6811989 | 0.2270663 | 2.724796 | 1.362398 | 0.4541326 | 1.41 | 1.41 | 0.23 | 2.8 | 2.8 | 0.46 | 1.10011 | 0.550055 | 0.1833517 | 2.20022 | 1.10011 | 0.3667033 | 2.444988 | 1.222494 | 0.407498 | 4.889976 | 2.444988 | 0.8149959 | 4.889976 | 2.444988 | 0.8149959 | 9.779951 | 4.889976 | 1.629992
Allied GRAX | 22% | 18.3% | 18.9% | 42% | 25.9% |  | 42.7% | 1.25 | 0.625 | 0.2083333 | 2.5 | 1.25 | 0.4166667 | 1.25 | 1.25 | 0.2083333 | 2.5 | 2.5 | 0.42 | 0.91 | 0.45 | 0.15 | 1.8 | 0.9 | 0.3 | 2.1 | 1.05 | 0.35 | 4.2 | 2.1 | 0.7 | 4.2 | 2.1 | 0.7 | 8.4 | 4.2 | 1.4
AB Graphene Wax | 22% | 38.3% | 24.9% | 103.6% | 24.9% |  | 103.6% | 1.587302 | 0.7936508 | 0.2645503 | 3.174603 | 1.587302 | 0.5291005 | 2.1 | 2.1 | 0.35 | 4.2 | 4.2 | 0.7 | 1.9 | 0.85 | 0.32 | 3.8 | 1.9 | 0.64 | 5.181347 | 2.590674 | 0.8635579 | 10.36269 | 5.181347 | 1.727116 | 10.37344 | 5.186722 | 1.728907 | 20.74689 | 10.37344 | 3.457815
Cycle Star Gold | 22.3% | 30.9% | 45.1% | 57% | 45.1% |  | 85.5% | 1.75 | 0.9 | 0.3 | 3.5 | 1.8 | 0.6 | 1.75 | 1.75 | 0.3 | 3.5 | 3.5 | 0.6 | 1.545117 | 0.7725587 | 0.2575196 | 3.090235 | 1.545117 | 0.5150391 | 2.1 | 1.05 | 0.35 | 4.2 | 2.1 | 0.7 | 6.25 | 3.125 | 1.041667 | 12.5 | 6.25 | 2.083333
White Lightning Epic Ride | 22.9% | 33.7% | 104.3% | 59.8% | 104.3% |  | 89.7% | 2.22321 | 1.111605 | 0.3705351 | 4.446421 | 2.22321 | 0.7410701 | 3.5 | 3.5 | 1.7 | 7 | 7 | 3.5 | 1.7 | 0.85 | 0.28 | 3.4 | 1.7 | 0.56 | 5 | 2.5 | 0.83 | 10 | 5 | 1.66 | 12.5 | 6.25 | 2.083333 | 25 | 12.5 | 4.166667
Cyclon All weather | 24.3% | 96.3% | 88.2% | 164% | 88.2% |  | 246%
Muc Off Hydro Dynamic | 27.6% | 98.9% | 84.6% | 125% | 84.6% |  | 187.5% | 2.5 | 1.25 | 0.4166667 | 5 | 2.5 | 0.8333333 | 4.3 | 4.3 | 0.71 | 8.6 | 8.6 | 1.4 | 4.945598 | 2.472799 | 0.8242664 | 9.891197 | 4.945598 | 1.648533 | 5.5 | 2.75 | 0.92 | 11 | 5.5 | 1.84 | 19.80198 | 9.90099 | 3.30033 | 39.60396 | 19.80198 | 6.60066
Wend Wax test 2 (dissolved in) | 35.7% | 33.6% | 28.6% | 59.7% | 46.2% |  | 64.7% | 1.633453 | 0.8167266 | 0.2722422 | 3.266906 | 1.633453 | 0.5444844 | 1.633453 | 1.633453 | 0.2722422 | 3.266906 | 3.266906 | 0.5444844 | 1.685204 | 0.842602 | 0.2808673 | 3.370408 | 1.685204 | 0.5617346 | 3.333333 | 1.666667 | 0.5555556 | 6.666667 | 3.333333 | 1.111111 | 6.666667 | 3.333333 | 1.111111 | 13.33333 | 6.666667 | 2.222222
Muc Off Nano | 37.7% | 107.7% | 93.4% | 133.8% | 93.4% |  | 200.7% | 3.636364 | 1.818182 | 0.6060606 | 7.272727 | 3.636364 | 1.212121 | 4.75 | 4.75 | 0.8 | 9.5 | 9.5 | 1.6 | 5.387931 | 2.693966 | 0.8979885 | 10.77586 | 5.387931 | 1.795977 | 5.9 | 2.45 | 0.99 | 11.8 | 5.9 | 2 | 20 | 10 | 3.333333 | 40 | 20 | 6.666667
Finish line Ceramic Wax (unable to extrapolate data) | 72.3%
Wend Wax test 1 - stick only | 74%
NO LUBRICANT | 90.3%
Finish Line Halo IM wax (*RE-Test TBA) | 99.7%
Finish Line Halo Drip wax (*Re-Test TBA) | 203.4%
Average All lubes | 10.79% | 32.27% | 27.47% | 59.2% | 34.27% | #DIV/0! | 84.51% | (5000/row i) | row i/2 | row i/6 | row i x 2 | row j x 2 | row k x 2 | equals row i | equals row o | equals row o / 6 | row o x 2 | row p x 2 | row q x 2 | 5000 / row k | row u / 2 | row u / 6 | row u x 2 | row v x 2 | row w x 2 | 5000 / row l | row AA / 2 | row AA / 6 | row AA x 2 | row AB x 2 | row AC x 2 | 5000 / row m | row AG / 2 | row AG / 6 | row AG x 2 | row AH x 2 | Row AI x 2
Top 5 Lubes Avg | 0.5% |  |  |  |  | Top 2
Worst 5 Lubes Avg | 29.2% |  |  |  |  | Worst 2
Top 5 Drip Lubes | 3.9%
Worst 5 Drip Lubes Avg | 25.9%
*D.A = Re lube applications doubled | Red = extrapolated data as test stopped before testing this block.
*E.A = Extended application intervals | See Below Wear by block data table for current extrapolations.
Wet lubricants Extrapolation update - Nov 2024
Average All Wet Block 1 - 10.8%
Average All Wet Block 2 - %
Extrapolation = +28.3%
Block 3.
Average All wet Block 2 = 53.1%
Average all wet Block 3 = 38.8%
Extrapolation = -14.3%
Block 4
Average All wet block 2 = 53.1%
Average all tested wet block 4 = 79.2
Extrapolation = + 26.1%
Block 5
Too small data (only 3)
Use their block 3 wear rate (very optimistic
Extrapolation = use block 3
Block 6 - change to use a 1.5 multiplication on Block 4
Only one wet lubricant has been tested in block 6 - insufficient for data average extrapolation.
Wax drip lubricants Extrapolation update - Nov 2024
Average All Wax Block 1 - 9.7%
Average All Wax Block 2 -
Extrapolation =
Block 3.
Average All wax Block 2 =
Average all wax Block 3 =
Extrapolation = -3.0%
Block 4
Average All wax block 2 = 9.7%
Average all tested wax block 4 = 39.9
Extrapolation = + 30.2%
Block 5
Average all wax tested block 4 = 39.9%
Average all wax tested block 5 = 23.8%
Extrapolation = -16.1% reduction vs block 4
Block 6
Average all wax tested block 4 = 39.9%
Average all wet tested block 6 = 40.6%
Extrapolation = + 0.7% vs block 4
Immersive wax (excluding Finish line halo
Block 5 - use block 3
Block 6 - avg all tested = 37.4 - use this except for AB graphen wax - use block 4
Note on M40: Administrator: if lube not tested it will be listed as 2 times its block 4 rate as an approximation.
Note on F60: Administrator: stopped at 600km mark in block 5, wear was at 20.6%f or block at that time and 104.3% total - extrapolated to 34.3 and 118% for completion of block 5
Note on F65: Administrator: stopped at 400km mark where wear was alread 28.6% = 72.5% extrapolated for block
Note on I69: Administrator: 3800km but 0.549mm wear. Wld have been at 0.5mm allowance at 3460
Note on I82: [Threaded comment] Your version of Excel allows you to read this threaded comment; however, any edits to it will get removed if the file is opened in a newer version of Excel. Learn more: https://go.microsoft.com/fwlink/?linkid=870924 Comment: Based on 106.3 to 2000 vs extrapolation
Note on E130: Administrator: extrapolated from 800km test stop

## Single Application Longevity
Single Appliation Longevity - New test protocol as of October 2020 - Much work to be done to re-test existing lubricant test list
ZFC receives many emails from around the world seeking advice on what lubricant for what event. These range from a key road time trial, to 24 hour mtb to cross continent events to stage races.
What lubricant for what event can depend on many factors. Not only from how long does lubricant X last in conditions Y, but a persons budget, race strategty (flag to flag or able to swap to fresh chain/s), mechanical confidence and more.
The new test assess single application longevity for dry road conditions, dry gravel / mtb / cx conditions, and extreme conditions (wet, muddy etc).
The test follows a similar protocol as main lubricant test, alternating between larg ring and cogs 4 through six and small chain ring and cogs 1 through 3, with check measures every 150km.
A new chain is used for single application longevity test, and the lubricant is applied via immersive application. This acts as a double check re initial penetration issues in the main test where the lubricant is applied as per manufacturer instructions.
Initial test is dry road conditions. After stripping factory grease the chain is check measure for start measure point for that chain (chains do not always come from the factory exactly the same length).
For the test block, the chain is given a wear rate allowance of 0.1% (normal recommended chain wear replacment mark is 0.5%, so it is given 20% of the recommended wear replacement mark.
Two key points are highlighted from the check measures. The obvious one is how many Km's until the chain reached its wear allowance. The second and more important is the "JUMP POINT". This is the moment in the test where the chain wear rate measures change from zero or minimal wear, to a notable wear jump. This signifies when the lubricant treatment is effectively done. Whilst it may continue for some hundreds of km's from that point until it reaches wear rate limit, this JUMP POINT denotes when there will be a marked increase in friction losses for that lubricant. Once hardened steel parts begin to wear at a noticeable rate - friction losses have jumped.
How long it takes from the JUMP POINT to the end of wear allowance indicates characteristics of that lubricant. Some lubricants remain extremely low friction even in harsh conditions for an impressive time (ie chain coating type lubricant) followed by a very sharp increase once that treatment is done. Other lubricants can show a slow increase in wear from fairly early on but may not exhibit a clear jump point (ie some wet lubricants) - they just slowly continue to degrade. Such lubricants do not have point of sudden friction increase, but instead steadily increase in friction from - sometimes - kilometre zero.
After dry road conditions test, chain is ulltrasoncially cleaned, re-lubed via immersive application, and subjected to dry contamination test. Chain is given a 0.1% wear allowance from end of test measure at end of dry road test
After dry contamination test, chain is ultrasonically cleaned, re-lubed via immersive application, and subjected to extreme contamination test. Chain is given a 0.1% wear allowance from end of test measure from dry contamination block test.
Depending on the lubricant, it may demonstrate very different performance results in from one test type to another. Some will excell in dry contamination resistance but fall over in wet, or vice versa. This will be key to helping you decide what to prep for your personal event based on length and expected conditions, and if you need to have a back up in case the conditions are different to what you expected.
TO THE DATA!
Single Application Longevity - Dry road conditions test
*Note - despite the test being 250w, which is greater than most average on training rides, the smooth nature of machine run seems to deliver much longer treatment lifespans vs real riding where the sinosoidal loading of pedalling action delivers much greater peak forces even for the same avg power, and the environment - like riding your ergo - has less airborne contamination. Real world road riding vs lab testing tends to indicate that lab test claims for treatment longevity may be around double to triple vs what may be assessed in field testing. Ie in a lab test lubricant may hold its efficiency for 600km before notably increasing, yet on road the chain feels and sounds very dry by 300km and not pleasurable to ride past that point without relubricating / re-waxing. For the Single application test, based on when some clear is beginning, real world training where treatment has moved from silky smooth zone etc, I would suggest real world results treatment lifespan at approx 1/3rd of wear jump point km's attained on test machine. Note ZFC is always conservative re treatment lifespans - real world results will vary depending on your power, riding style, environment - conservative estimate is best as a guide just in case.
Lubricant | Km's to Wear Rate Jump Point | Km's to reach total Wear allowance | Real world KM's Adjusted - Wear rate Jump Point | Real World Km's to reach total Wear allowance
Silca Synerg-E | 9412 | 9412 | 3138 | 3138
Rex Black Diamond | 5602 | 5602 | 1867 | 1867
Rex Wax Race Blend (4+1) | 4300 | 5000 | 1433 | 1667
Hot Wax X | 4050 | 4050 | 1350 | 1350
Revolubes | 3416 | 3416 | 1139 | 1139
Rex Black Diamond + Race Day Spray | 3415 | 3415 | 1138 | 1138
Rex Wax - Training blend (11+1) | 3300 | 3750 | 1100 | 1250
Rex Domestique | 3210 | 3210 | 1067 | 1067
AB Graphene Lube | 3254 | 3254 | 1000 | 1085
Silca Synergetic | 2333 | 2333 | 778 | 778
Allied Grax | 2089 | 2089 | 696 | 696
Effetto Mariposa Flower Power Wax | 1950 | 3088 | 650 | 1029
Mspeedwax New Formula | 1800 | 3063 | 600 | 1021
Silca Hot Melt | 1300 | 1595 | 433 | 531
Ceramic Speed UFO Drip All conditions | 900 | 1182 | 300 | 394
Boeshield T9 -Aerosol | 513 | 513 | 171 | 171
AB Graphene Wax | 300 | 420 | 100 | 140
Single Application Longevity - Dry Gravel / Mtb / CX
*Note - despite the test being 250w, which is greater than most average on training rides, the smooth nature of machine run seems to deliver much longer treatment lifespans vs real riding where the sinosoidal loading of pedalling action delivers much greater peak forces even for the same avg power, and the environment - like riding your ergo - has less airborne contamination. Real world road riding vs lab testing tends to indicate that lab test claims for treatment longevity may be around double to triple vs what may be assessed in field testing. Ie in a lab test lubricant may hold its efficiency for 600km before notably increasing, yet on road the chain feels and sounds very dry by 300km and not pleasurable to ride past that point without relubricating / re-waxing. For the Single application test, based on when some clear is beginning, real world training where treatment has moved from silky smooth zone etc, I would suggest real world results treatment lifespan at approx 1/3rd of wear jump point km's attained on test machine. Note ZFC is always conservative re treatment lifespans - real world results will vary depending on your power, riding style, environment - conservative estimate is best as a guide just in case.
Lubricant | Km's to Wear Rate Jump Point | Km's to reach total Wear allowance | Real world KM's Adjusted - Wear rate Jump Point | Real World Km's to reach total Wear allowance
Hot Wax X | 4050 | 4050 | 1350 | 1350
Rex Black Diamond + RDS | 2642 | 3071 | 880 | 1023
Rex Wax Race Blend (4+1) | 1800 | 1800 | 600 | 600
Mspeedwax New Formula | 1650 | 1848 | 550 | 616
Rex Black Diamond | 1476 | 1476 | 489 | 489
AB Graphene Lube | 1449 | 1449 | 483 | 483
Silca Synerg-E | 1440 | 1440 | 480 | 480
Effetto Mariposa Flower Power Wax | 1350 | 1571 | 450 | 524
Allied Grax | 1265 | 1551 | 421 | 517
Rex Domestique | 1154 | 1154 | 385 | 385
Revolubes | 1100 | 1588 | 367 | 529
Rex Wax - Training blend (11+1) | 900 | 1200 | 300 | 400
Silca Hot Melt | 900 | 1030 | 300 | 343
Silca Synergetic | 500 | 690 | 167 | 230
Ceramic Speed UFO Drip All conditions | 450 | 1078 | 150 | 360
AB Graphene Wax | 300 | 420 | 100 | 140
Boeshield T9 -Aerosol | 150 | 279 | 50 | 93
Single Application Longevity - Extreme Conditions
*Note - despite the test being 250w, which is greater than most average on training rides, the smooth nature of machine run seems to deliver much longer treatment lifespans vs real riding where the sinosoidal loading of pedalling action delivers much greater peak forces even for the same avg power, and the environment - like riding your ergo - has less airborne contamination. Real world road riding vs lab testing tends to indicate that lab test claims for treatment longevity may be around double to triple vs what may be assessed in field testing. Ie in a lab test lubricant may hold its efficiency for 600km before notably increasing, yet on road the chain feels and sounds very dry by 300km and not pleasurable to ride past that point without relubricating / re-waxing. For the Single application test, based on when some clear is beginning, real world training where treatment has moved from silky smooth zone etc, I would suggest real world results treatment lifespan at approx 1/3rd of wear jump point km's attained on test machine. Note ZFC is always conservative re treatment lifespans - real world results will vary depending on your power, riding style, environment - conservative estimate is best as a guide just in case.
Lubricant | Km's to Wear Rate Jump Point | Km's to reach total Wear allowance | Real world KM's Adjusted - Wear rate Jump Point | Real World Km's to reach total Wear allowance
AB Graphene Lube | 600 | 807 | 200 | 270
Silca Synergetic | 500 | 690 | 167 | 230
Hot Wax X | 450 | 450 | 150 | 150
Silca Hot Melt | 300 | 637 | 100 | 212
Rex Wax - Training blend (11+1) | 300 | 604 | 100 | 201
Mspeedwax New Formula | 300 | 588 | 100 | 196
Rex Black Diamond | 300 | 538 | 100 | 179
Rex Black Diamond + RDS | 300 | 525 | 100 | 175
Effetto Mariposa Flower Power Wax | 300 | 480 | 100 | 160
Allied Grax | 300 | 450 | 100 | 150
Rex Wax Race Blend (4+1) | 300 | 450 | 100 | 150
Rex Domestique | 300 | 427 | 100 | 143
AB Graphene Wax | 200 | 344 | 66 | 115
Ceramic Speed UFO Drip All conditions | 150 | 357 | 50 | 119
Silca Synerg-E | 150 | 330 | 50 | 110
Revolubes | 150 | 300 | 50 | 133
Ceramic Speed Wet Conditions | 150 | 262 | 50 | 87
Boeshield T9 -Aerosol | 150 | 193 | 50 | 64

## performance by type data
Latest review charts Data
BLOCK 1 - Initial penetration
Lubricant | Block 1 wear
Immersive wax | 2.7%
Wax drip | 12.9%
Wet Drip | 13.4%
All | 10.8%
Latest review charts Data
BLOCK 2 - Dry Contamination
Lubricant | Block 2 wear
Immersive wax | 6.6%
Wax drip | 9.7%
Wet Drip | 53.1%
All | 33.7%
Latest review charts Data
BLOCK 3
Lubricant | Block 1-3 wear
Immersive wax | 3.5%
Wax drip | 6.9%
Wet Drip | 47.4%
All | 28.4%
Latest review charts Data
BLOCK 4 - Wet Contamination
Lubricant | Block 4 wear
Immersive wax | 26.5%
Wax drip | 41.6%
Wet Drip | 82%
All | 59.2%
Latest review charts Data
BLOCK 1-6 Main test
Lubricant | Block 1 wear
Immersive wax | 86.6%
Wax drip | 148.2%
Wet Drip | 368.7%
All | 248.9%
Latest review charts Data
BLOCK 6 - Extreme cont
Lubricant | Block 1 wear