## Data Raw revamp 1.1
Main test protocol - Understanding the ZFC benchmark test and data.
What does the data mean? The recommended time to replace your chain is at 0.5% elongation wear. This is the benchmark used in the zfc main test.
As such, 0.5% elongation wear = 1.0 chains worn in the data tables. Thus 2.0 would mean 2 chains would have been worn to 0.5% replacement mark by this point etc.
The LOWER the number of chains worn to recommended 0.5%, the better performing the lubricant. In real riding, the lower chain wear WILL = lower cassette and chainring wear as well.
Lubricants protecting your chain (and thus drivetrain) from wear can have a huge impact on your running costs - especially for higher end components.
Or - if you just replace your drivetrain at an annual service, a lubricant protecting your drivetrain from a lot of wear will have a significant impact on your drivetrain performance,
especially towards the end of its tenure - keeping it much lower friction, better shifting, reduced chance of chain drop, reduced chance of chain failure. All very good things.
Your chain and its lubricant work EXTREMELY hard. Your chain has many moving parts per link, and they need lubrication under thousands fo PSI pressure load, with high contamination exposure. Your humble bicycle chain, at the heart of propelling you forwards, is actually quite an extreme lubrication challenge that many underestimate, to their cost.
A pretty bonkers market segment….
Your chain lubricant choice can very easily either cost you a lot or save you a lot - in both efficiency and running costs.
But it can be so hard for cyclists to know which brand or which product to trust. Manufacturers can make any claim they like about their products performance, and often with zero
substantiation of the claim, or zero independent substantiation. Sadly it is also very difficult for cycling media to properly assess, and most cyclists struggle too (Track your chain wear!!!)
That is why the ZFC benchmark test exists. It is a test where load, time, contamination exposure, re lubrication etc etc are all controlled. The wear rates that come in are purely down to
the performance and wear protection of the lubricant to do its job in its actual use case - on a bicycle chain on a bicycle drivetrain. Not some esoteric ASTM test for a different use case.
The ZFC test is a difficult test. Each block is 1000km, and alternates between clean and contamination blocks. Most facilities lubricant tests are very short (hours).
Wheras most ZFC tests last from 3000 to 6000km. There are re lubrication intervals, but NO cleaning during main test - it is up to the lubricant to resist becoming abrasive.
Assessing a lubricants performance via wear correlation is a relatively blunt tool. It cannot directly predict efficiency (speed). Ie if two lubricants return similar wear rate results,
the ZFC test cannot say which may be 5w loss lube or a 6w or 4w etc. As a blunt tool to measure performance, we are looking for large differences in wear rate, as a high wear
rate denotes rapid wear of the chains steel parts, and it flat out takes friction to wear steel at a notable rate. So a 0.1 vs a 0.2, or 1.3 vs 1.4 etc - I don’t care.
But a 0.1 vs 0.3 or 0.4 difference result is becoming a notable performance difference if this is for an individual wear block, or around 0.5 for the overall cumulative wear.
Ie a 0.5 difference means a chain was more worn by half of its wear lifespan vs another lubricant. A 1.0 difference means an entire other chains was worn to wear allowance by same point.
Also look for notable changes by Block. Ie if a lubricant is impressive in block 1, but increases notably in block 2 - then it has absorbed a lot of contamination and become abrasive
The test is just a Tacx Neo smart trainer set to 250w resistance, driven by an industrial motor at 100 cadence. So it is an actual bicycle drivetrain.
So the chain, and its lubricant - is being tested in its ACTUAL use case, not some esoteric efficiency test method.
If a lubricant shows high chain wear in this test, it is EXTREMELY unlikely to be a high performing product in your cycling. If you are happy with a product that tests poorly here,
you will do cartwheels of joy if you switched to a high performing product of your preference (wet, wax, wax drip etc).
*Before you email me about the great results you have had with X poor result lubricant - pls note that getting 10,000km from a chain is easy if you run it WAY past recommended
0.5% wear mark. And/Or if you flush clean your chains every week to reset contamination. I would get about 60,000km if I took an Mspeedwax / Hot Melt / Rex BD chain to 2%.
The test is a true like for like benchmark. The lubricants are tested at same load, same intervals, same contamination introduced at the same time and same amount.
The wear rates are a true reflection of one lubricants performance vs another, as a bicycle chain lubricant, in its actual use case on a bicycle drivetrain.
Understanding Cost to run calculations.
This has been a difficult area to model. Previously I had extremely detailed modelling, factoring lubricant cost, different components etc - however the numbers were often
difficult for viewers to understand, and for the poor performing lubricants, the cost to run numbers were pretty unbelievable - because in real life no one would actually spend those $$
For example, the worst performing lubircants would eat through many chains per 5000km or 10,000km to a 0.5% recommended wear replacement mark. And if one actually replaced
their chains and components from this wear as should be done, the cost to run modelling would have been very accurate of that very high cost. But, people running such lubricants do not
do this, instead they keep running chain and drivetrain parts until they are very very worn, and then replace. Often they may have no idea just how worn their drivetrain was, they just know
when they get their bike back it feels brand new! But when they would see a number saying X huge amount of $ per 10,000km, and they are not spending that due to riding things to the
death vs replacing components at recommended wear - they would disregard cost to run calculations entirely as being wildly inaccurate - which in reality, for them - they were.
But cost to run is a key driver of this testing. Lubricants that wear your chain (and thus drivetrain) components rapidly DO cost A LOT of cyclists A LOT of extra money every year.
And many components can be very expensive. We now have chains costing over $200 and cassettes costing $700 to $1000+, as well as some very expensive chain rings. On high end
components a lubricant that prevents half the wear vs another lubricant can literally save you $1000 on component wear over a year, or 5000km, or 10,000km etc.
What would you rather spend your money on? Those news glasses you covet? Or shoes? Or helmet? Or winter jacket? Or Cargo bibs? - Or just burn it on buying new groupset components
that by simply buying a proven excellent lubricant vs a proven meh or poor lubricant - you can easily prevent that wear and needed replacement.
However in light of the issues on original cost to run, it has now been greatly simplified, and more leeway given around replacement. Cost to run is based on rider taking chain to 1.0% wear
as opposed to recommended replacement mark of 0.5%, and then cost to replace components of $500. If you components cost less than this, factor that for yourself when you are comparing
the cost to run $ amounts. Remember also your components may cost MUCH more than this, so - factor accordingly. If the cost to run on my modelling has one lubricant at $500 and
another lubricant at $1000, but your compnents will cost your $1000 to replace vs $500, then there will be $1000 wear saving between those 2 lubricants vs $500.
Sadly - despite the changes, the cost to run calcs for the worst performing products are still a bit nuts. They just eat so many chains. In reality what happens is people just run them
very worn for a long time. They pay for it in a very badly running drivetrain vs paying in $, because if they realised how bad things were, they would try a different lubricant.
Or in some cases people mask a poor lubricant by way of very frequent and very thorough maintenance, which also carries time and solvent costs (and solvent ends up where?)
REMEMBER THIS IS A BENCHMARK TEST!
Yes - I know - for X lubricant that performs poorly on the data below there will be cyclists that have achieved very different KM's to wear rate in their use. But I am not testing your personal
riding conditions or terrain. I am not testing your power. I am not testing your chain and drivetrain maintenance. In the ZFC test, all aspects and conditions are the same, so the results are
relative to each other. If you ride gravel, and in the ZFC table Lubricant A is much lower wear than Lubricant B in the dry offroad test block 2 - whilst your wear rate will differ
for your cycling vs this benchmark test, the relationship will be highly linked. You can expect lubricant A to deliver much lower wear to you Vs lubricant B just like it did in this test.
In summary - if you have been happy with a product that tests poorly in the ZFC test, you will be doing carthwheels of joy if you used a high performing product instead.
At the bottom of the lubricant test page on website is the full test brief if you wish to read the full test protocol and deeper information.
How to use this data?
The table below shows the wear recorded across the main test (cumulative - each blocks wear added to all previous wear).
For most data / cost comparisons I use the first 5000km only, excluding harsh block 6, as most lubircants have failed long before, and I am using heavily extrapolated data to fill.
The main test up to the end of Block 5 (5000km of testing including a dry contamination block and a wet contamination block) - is an overall fairly tough test.
A lubricant with a result of 1.0 (one chain worn to the recommended chain wear replacement mark of 0.5% elongation wear) for Block 5 is a high performing lubricant
For MOST cyclists - especially predominantely dry conditions road cycling - you should also expect to attain at least 5000km to a 0.5% wear mark for that lubricant.
IF you ride predominantly offroad - you should refer to the individual block by block data table (below the cumulative wear table) to select a lubricant that performs well
in offroad conditions (gravel / mtb). Many wet lubricants especially become very abrasive very quickly when exposed to the world of dirt and dust.
IF you ride predominantly or frequently in wet condtions / harsh wet conditions - you should refer to the block by block data table (below cumulative wear table) to select
A lubricant that performs well in those conditions.
Data fields that are RED denote the data is Extrapolated as the test was stopped at end of previous block due to high wear not warranting continuing test.
Extrapolated data is the average result for lubricants of that type that have physically been tested (better performing) in that block. It is likely if tested the red data fields would be worse than shown
Friction / wear test - CUMULATIVE WEAR - Main test protocol
WAX / Wax DRIP / DRIP - WET / GREASE
Number of chains worn to recommended replacement mark of 0.5%. 1.0 = 1 chain worn to 0.5% wear mark. | [6 empty] | COST TO RUN - 5000km
Lubricant | Block 1 - No Contamination | Block 2 - Dry Offroad conditions | Block 3 - No Contamination | Block 4 - Wet conditions riding | Block 5 - No Contamination | Block 6 - Harsh wet conditions riding | Based on drivetrain parts replacement cost of $500, and with replacement necessary after 1 x chain wear to a 1.0% elongation wear necessitating new components with a new chain. Refer to Cost to run explainer in main information section.
Silca Hot wax X | 0 | 0 | 0 | 0.231 | 0.282 | 0.602 | 141
Prestacycle One | 0.079 | 1.029 | 0.01 | 2.986 | 3.948 | 5.541 | 1974
Rex Black Diamond Wax - 4+1 Mix | 0 | 0.003 | 0.012 | 0.195 | 0.214 | 0.494 | 107
Mspeedwax New Formula | 0 | 0.011 | 0.017 | 0.108 | 0.119 | 0.316 | 59.5
Rex Black Diamond Wax - 11+1 mix | 0 | 0.014 | 0.023 | 0.069 | 0.089 | 0.446 | 44.5
Private immersive wax (2) | 0.009 | 0.02 | 0.029 | 0.397 | 0.45 | 0.871 | 225
Private Immersive wax (3) | 0.006 | 0.029 | 0.032 | 0.349 | 0.381 | 0.755 | 190.5
Effetto Mariposa Flower power wax | 0.023 | 0.046 | 0.046 | 0.366 | 0.48 | 0.8 | 240
Private immersive wax | 0 | 0.057 | 0.06 | 0.4 | 0.46 | 0.834 | 230
Ceramic Spd UFO Drip New Formula | 0.023 | 0.057 | 0.063 | 0.386 | 0.556 | 0.922 | 278
Silca Hot Melt | 0.003 | 0.02 | 0.066 | 0.146 | 0.19 | 0.274 | 95
Silca Super Secret Drip | 0.029 | 0.075 | 0.075 | 0.444 | 0.734 | 1.33 | 367
Tru Tension Tungsten Race - (*D.A) | 0.054 | 0.074 | 0.097 | 0.48 | 0.78 | 1.17 | 390
Private wax drip (1) | 0.051 | 0.097 | 0.1 | 0.691 | 1.121 | 1.719 | 560.5
Molten Speed Wax Original Formula | 0 | 0.12 | 0.12 | 0.2 | 0.2 | 0.98 | 100
Finish Line Halo IM wax (*RE-Test Jan 25) | 0.046 | 0.117 | 0.123 | 0.217 | 0.237 | 0.397 | 118.5
Candle wax | 0.053 | 0.148 | 0.203 | 0.344 | 0.402 | 0.776 | 201
Session S-Wax | 0.146 | 0.203 | 0.254 | 0.58 | 0.846 | 1.211 | 423
Silca Synerg-E | 0.02 | 0.097 | 0.294 | 1.029 | 1.225 | 2.326 | 612.5
Rex Black Diamond | 0.023 | 0.134 | 0.3 | 0.729 | 0.971 | 1.612 | 485.5
Finish Line Halo Drip wax (*Re-Test) | 0.157 | 0.283 | 0.329 | 1.323 | 2.16 | 3.17 | 1080
Tru Tension Tungsten All Weather | 0.14 | 0.24 | 0.36 | 0.67 | 0.85 | 1.17 | 425
Smoove | 0.191 | 0.366 | 0.386 | 0.873 | 1.18 | 1.637 | 590
Revolubes | 0.04 | 0.223 | 0.397 | 1.014 | 1.188 | 2.118 | 594
Silca Synergetic | 0 | 0.183 | 0.426 | 0.7 | 0.917 | 1.47 | 458.5
Ceramic Speed Wet Conditions | 0.123 | 0.283 | 0.449 | 0.86 | 1.097 | 1.515 | 548.5
Rex Domestique | 0.051 | 0.337 | 0.488 | 0.925 | 1.076 | 1.732 | 538
Nix Frix Shun | 0.126 | 0.4 | 0.543 | 0.829 | 1.55 | 1.971 | 775
Rock N Roll Gold | 0.089 | 0.379 | 0.579 | 1.22 | 1.429 | 2.404 | 714.5
Allied GRAX | 0.22 | 0.403 | 0.591 | 1.01 | 1.271 | 1.698 | 635.5
Squirt | 0.191 | 0.39 | 0.61 | 1.094 | 1.405 | 1.904 | 702.5
Boeshield T9 - Aerosol | 0.111 | 0.434 | 0.657 | 1.131 | 1.354 | 2.065 | 677
Finish Line Dry | 0.149 | 0.5 | 0.769 | 1.312 | 1.755 | 2.57 | 877.5
AB Graphene Wax | 0.22 | 0.603 | 0.851 | 1.887 | 2.137 | 3.173 | 1068.5
Singer general purpose ($6.95) | 0.091 | 0.474 | 0.874 | 1.518 | 1.918 | 2.884 | 959
Tunap Ultimate Synthetic | 0.103 | 0.466 | 0.877 | 1.609 | 2.02 | 3.11 | 1010
Private test - wet lubricant (1) | 0.149 | 0.589 | 0.898 | 1.599 | 1.908 | 2.96 | 954
Private test wet lubricant (2) | 0.111 | 0.366 | 0.929 | 1.946 | 2.508 | 4.034 | 1254
Wend Wax test 2 (dissolved in) | 0.357 | 0.694 | 0.98 | 0.399 | 2.059 | 2.706 | 1029.5
Cycle Star Gold | 0.223 | 0.531 | 0.983 | 1.553 | 2.004 | 2.859 | 1002
Wolf tooth wt-1 on Factory grease | 0.177 | 0.548 | 1.031 | 1.663 | 2.146 | 3.094 | 1073
Dumonde Tech Pro X-Lite | 0.16 | 0.849 | 1.066 | 2.016 | 2.233 | 3.658 | 1116.5
Wolf tooth wt-1 | 0.169 | 0.697 | 1.237 | 2.028 | 2.568 | 3.378 | 1284
Muc Off C3 Ceramic Dry | 0.106 | 0.723 | 1.246 | 2.124 | 2.647 | 3.964 | 1323.5
White Lightning Epic Ride | 0.229 | 0.565 | 1.609 | 2.007 | 3.25 | 4.147 | 1625
Airolube | 0.097 | 1.086 | 1.666 | 3.317 | 3.897 | 6.374 | 1948.5
Tunap Eco | 0.106 | 1.232 | 1.726 | 2.543 | 3.037 | 4.263 | 1518.5
Finish Line Wet (green bottle) | 0.151 | 1.063 | 1.83 | 3.002 | 3.77 | 5.528 | 1885
Muc Off Ludicrous AF | 0.089 | 0.896 | 1.83 | 3.047 | 3.854 | 5.67 | 1927
Cyclon All weather | 0.243 | 1.206 | 2.088 | 3.729 | 4.61 | 7.07 | 2305
Muc Off Hydro Dynamic | 0.276 | 1.266 | 2.11 | 3.361 | 4.207 | 6.082 | 2103.5
Muc Off Nano Lube | 0.377 | 1.454 | 2.388 | 3.726 | 4.66 | 6.667 | 2330
Shimano Factory Grease | 0.1086 | 0.317 | N/A | N/A | N/A | N/A
Finish line Ceramic Wax (unable to extrapolate data) | 0.723 | N/A | N/A | N/A | N/A | N/A
Wend Wax test 1 - stick only | 0.74 | N/A | N/A | N/A | N/A | N/A
NO LUBRICANT | 0.903 | N/A | N/A | N/A | N/A | N/A
Average | 0.1439571 | 0.4225849 | 0.6678269 | 1.276577 | 1.660577 | 2.508096
*D.A = Re lube applications doubled | Red = extrapolated data as test stopped before testing this block.
*E.A = Extended application intervals | See Below Wear by block data table for current extrapolations.
Wear - Block by block (individual wear rate for each block)
How to use this data?
The table below shows the wear recorded for each individual test block. This enables you to drill down to what lubricant performs for your riding - ie offroad? Frequent wet?
A high result in block 1 may indicate initial penetration issues, especially if there is a similar or even lower wear rate in block 2 where abrasive contamination is now added.
Or, if there is a high wear rate in block 1, followed by a much worse result in block 2, it is simply a very poor lubricant.
A high amount of wear in block 2 (regardless of block 1 result) - shows the lubricant becomes abrasive once exposed to dry dust contamination = NOT suitable for offroad / gravel
Block 3 gives us an indication if the lubricant was able to improve / flush clean itself after block 2 - ie any ability to "clean as it lubes".
Block 4 gives us an indication of the lubricants performance in wet weather conditions.
Block 5 is similar to block 3 - how does the lubricant recover post block 4's wet contamination.
Block 6 is a harsher wet conditions test vs block 4 - it has double the amount of water, double the amount of contamination, this is applied twice as often (4x amount all up).
Data fields that are RED denote the data is Extrapolated as the test was stopped at end of previous block due to high wear not warranting continuing test.
Extrapolated data is the average result for lubricants of that type that have physically been tested (better performing) in that block. It is likely if tested the red data fields would be worse than shown
SUMMARY
If you only ride in dry road conditions - Any lubricant with a low wear rate in BLOCK 1 will suit you well, especially if you follow chain maintenacnce guide (instructions tab - ZFC)
If you ride gravel or mtb in predominately dry conditions - you want a lubricant with a low wear rate in BLOCK 2. ZFC RECOMMENDS BELOW 1.5 chains per 5000km
If you ride in frequent wet conditions (road or offroad) - you want a lubricant with a low (comparatively..) wear rate in Block 4 - ZFC RECOMMENDS BELOW 2.5 Chains per 5000km
If you ride in frequent VERY HARSH conditions - you want a lubricant with a low (comparatively..) wear rate in Block 6, ZFC RECOMMENDS BELOW 3.5 chains per 5000km
Number of chains worn to recommended replacement mark of 0.5% in EACH block. 1.0 = 1 chain worn to 0.5% wear mark
WAX / Wax DRIP / DRIP - WET / GREASE
Lubricant | Block 1 - 1000km- No Contamination | Block 2 - 1000km - Dry Offroad conditions | Block 2 - Dry Offroad conditions - CHAINS WORN to 0.5% PER 5000km | Block 3 - No Contamination | Block 4 - Wet conditions riding | Block 4 - Wet conditions riding - Chains Worn to 0.5% per 5000km | Block 5 - No Contamination | Block 6 - Harsh wet conditions riding | Block 6 - Harsh wet conditions riding - Chains worn to 0.5% per 5000km
Silca Hot wax X | 0 | 0 | 0 | 0 | 0.231 | 1.155 | 0.051 | 0.32 | 1.785
Rex Black Diamond Wax - 4+1 Mix | 0.003 | 0 | 0 | 0.009 | 0.183 | 0.915 | 0.02 | 0.28 | 0.43
Mspeedwax New Formula | 0 | 0.011 | 0.055 | 0.006 | 0.091 | 0.455 | 0.011 | 0.197 | 3.9
Private Immersive wax (2) | 0.009 | 0.011 | 0.055 | 0.009 | 0.369 | 1.845 | 0.057 | 0.417 | 0.985
Rex Black Diamond Wax - 11+1 mix | 0 | 0.014 | 0.07 | 0.009 | 0.046 | 0.23 | 0.02 | 0.357 | 0.8
Silca Hot Melt | 0.003 | 0.017 | 0.085 | 0.046 | 0.08 | 0.4 | 0.04 | 0.086 | 1.87
Tru Tension Tungsten Race (D.A) | 0.054 | 0.02 | 0.1 | 0.023 | 0.383 | 1.915 | 0.3 | 0.39 | 1.4
Effetto Mariposa Flower power wax | 0.023 | 0.023 | 0.115 | 0 | 0.32 | 1.6 | 0.114 | 0.32 | 1.6
Private Immersive wax (3) | 0.006 | 0.023 | 0.115 | 0.003 | 0.317 | 1.585 | 0.003 | 0.374 | 2.765
Ceramic Spd UFO Drip New Formula | 0.023 | 0.034 | 0.17 | 0.006 | 0.323 | 1.615 | 0.17 | 0.366 | 2.145
Silca Super Secret Drip | 0.029 | 0.046 | 0.23 | 0 | 0.369 | 1.845 | 0.294 | 0.66 | 1.6
Private wax drip (1) | 0.051 | 0.046 | 0.23 | 0.003 | 0.591 | 2.955 | 0.43 | 0.598 | 1.87
Private Immersive wax | 0 | 0.057 | 0.285 | 0.003 | 0.34 | 1.7 | 0.003 | 0.374 | 1.6
Session S-wax | 0.146 | 0.057 | 0.285 | 0.051 | 0.326 | 1.63 | 0.266 | 0.365 | 1.83
Finish Line Halo IM wax (re-test Jan 25) | 0.046 | 0.071 | 0.36 | 0.006 | 0.094 | 0.47 | 0.02 | 0.16 | 1.825
Silca Synerg-E | 0.02 | 0.077 | 0.385 | 0.197 | 0.734 | 3.67 | 0.197 | 1.101 | 1.87
Candle wax | 0.053 | 0.095 | 0.475 | 0.055 | 0.141 | 0.705 | 0.058 | 0.374 | 2.085
Tru Tension Tungsten All Weather | 0.14 | 0.1 | 0.5 | 0.12 | 0.31 | 1.55 | 0.18 | 0.32 | 3.3
Rex Black Diamond | 0.023 | 0.111 | 0.555 | 0.17 | 0.426 | 2.13 | 0.243 | 0.639 | 1.95
Molten Speed Wax Original Formula | 0 | 0.12 | 0.6 | 0 | 0.08 | 0.4 | 0 | 0.78 | 1.87
Finish Line Halo Drip wax - re test. | 0.157 | 0.126 | 0.63 | 0.046 | 0.994 | 4.97 | 0.833 | 1.01 | 2.135
Ceramic Speed Wet Conditions | 0.123 | 0.16 | 0.8 | 0.166 | 0.411 | 2.055 | 0.237 | 0.374 | 3.195
Smoove | 0.191 | 0.174 | 0.87 | 0.02 | 0.451 | 2.255 | 0.343 | 0.458 | 3.28
Revolubes | 0.04 | 0.183 | 0.915 | 0.174 | 0.617 | 3.085 | 0.174 | 0.923 | 2.29
Allied GRAX | 0.22 | 0.183 | 0.915 | 0.189 | 0.42 | 2.1 | 0.259 | 0.427 | 3.555
Silca Synergetic | 0 | 0.186 | 0.93 | 0.243 | 0.274 | 1.37 | 0.217 | 0.553 | 2.48
Shimano Factory Grease | 0.1086 | 0.208 | 1.04 | [5 empty] | 4.075
Squirt | 0.191 | 0.22 | 1.1 | 0.18 | 0.489 | 2.445 | 0.328 | 0.496 | 4.275
Private test wet lubricant (2) | 0.111 | 0.254 | 1.27 | 0.563 | 1.017 | 5.085 | 0.563 | 1.5255 | 2.99
Nix Frix Shun | 0.126 | 0.274 | 1.37 | 0.143 | 0.274 | 1.37 | 0.725 | 0.429 | 3.235
Rex Domestique | 0.051 | 0.286 | 1.43 | 0.151 | 0.437 | 2.185 | 0.151 | 0.656 | 4.485
Rock N Roll Gold | 0.089 | 0.29 | 1.45 | 0.2 | 0.65 | 3.25 | 0.2 | 0.975 | 4.615
Cycle Star Gold | 0.223 | 0.309 | 1.545 | 0.451 | 0.57 | 2.85 | 0.451 | 0.855 | 4.74
Boeshield T9- Aerosol | 0.111 | 0.323 | 1.615 | 0.223 | 0.474 | 2.37 | 0.223 | 0.711 | 4.83
Wend Wax test 2 (dissolved in) | 0.357 | 0.336 | 1.68 | 0.286 | 0.597 | 2.985 | 0.462 | 0.647 | 4.875
White Lightning Epic Ride | 0.229 | 0.337 | 1.685 | 1.043 | 0.598 | 2.99 | 1.043 | 0.897 | 5.2575
Finish Line Dry | 0.149 | 0.351 | 1.755 | 0.269 | 0.543 | 2.715 | 0.443 | 0.815 | 5.505
Tunap Eco Ultimate Synthetic | 0.103 | 0.363 | 1.82 | 0.411 | 0.731 | 3.66 | 0.41 | 1.095 | 4.05
Wolf tooth WT-1 on Factory Grease | 0.177 | 0.371 | 1.855 | 0.483 | 0.632 | 3.16 | 0.483 | 0.948 | 6.13
AB Graphene Wax | 0.22 | 0.383 | 1.915 | 0.249 | 1.036 | 5.18 | 0.249 | 1.036 | 5.475
Singer General Purpose ($6.95) | 0.091 | 0.383 | 1.915 | 0.4 | 0.644 | 3.22 | 0.4 | 0.966 | 6.585
Private test - wet lubricant | 0.149 | 0.44 | 2.2 | 0.309 | 0.701 | 3.505 | 0.309 | 1.0515 | 7.125
Wolf tooth WT-1 | 0.169 | 0.529 | 2.645 | 0.54 | 0.79 | 3.95 | 0.54 | 0.81 | 7.6275
Muc Off C3 Ceramic Dry | 0.106 | 0.617 | 3.085 | 0.523 | 0.878 | 4.39 | 0.523 | 1.317 | 5.18
Dumonde Tech Pro X-Lite | 0.16 | 0.689 | 3.445 | 0.217 | 0.95 | 4.75 | 0.217 | 1.425 | 7.8075
Muc Off Ludicrous AF | 0.089 | 0.78 | 3.9 | 0.637 | 1.041 | 5.205 | 0.637 | 1.5615 | 8.79
WD-40 (originial) | 0.134
Finish Line Wet (green bottle) | 0.151 | 0.911 | 4.555 | 0.768 | 1.172 | 5.86 | 0.768 | 1.758 | 9.08
Prestacycle One | 0.079 | 0.95 | 4.75 | 0.807 | 1.211 | 6.055 | 0.807 | 1.816 | 9.375
Cyclon All weather | 0.243 | 0.963 | 4.815 | 0.882 | 1.64 | 8.2 | 0.882 | 2.46 | 10.035
Airolube | 0.097 | 0.989 | 4.945 | 0.58 | 1.651 | 8.255 | 0.58 | 2.4765 | 12.3
Muc Off Hydro Dynamic | 0.276 | 0.989 | 4.945 | 0.846 | 1.25 | 6.25 | 0.846 | 1.875 | 12.3825
Muc Off Nano | 0.377 | 1.077 | 5.385 | 0.934 | 1.338 | 6.69 | 0.934 | 2.007
Tunap Eco (on test) | 0.106 | 1.126 | 5.63 | 0.494 | 0.817 | 4.085 | 0.494 | 1.226
Finish line Ceramic Wax (unable to extrapolate data) | 0.723
Wend Wax test 1 - stick only | 0.74
NO LUBRICANT | 0.903 | [7 empty] | 5.05
Average All lubes | 14.38% | 31.5% |  | 27.2% | 59.72% |  | 35.02% | 84.73%
*D.A = Re lube applications doubled | Red = extrapolated data as test stopped before testing this block.
*E.A = Extended application intervals | See Below Wear by block data table for current extrapolations.
Wet lubricants Extrapolation update - Nov 2024
Average All Wet Block 1 - 10.8%
Average All Wet Block 2 - %
Extrapolation = +28.3%
Block 3.
Average All wet Block 2 = 53.1%
Average all wet Block 3 = 38.8%
Extrapolation = -14.3%
Block 4
Average All wet block 2 = 53.1%
Average all tested wet block 4 = 79.2
Extrapolation = + 26.1%
Block 5
Too small data (only 3)
Use their block 3 wear rate (very optimistic
Extrapolation = use block 3
Block 6 - change to use a 1.5 multiplication on Block 4
Only one wet lubricant has been tested in block 6 - insufficient for data average extrapolation.
Wax drip lubricants Extrapolation update - Nov 2024
Average All Wax Block 1 - 9.7%
Average All Wax Block 2 -
Extrapolation =
Block 3.
Average All wax Block 2 =
Average all wax Block 3 =
Extrapolation = -3.0%
Block 4
Average All wax block 2 = 9.7%
Average all tested wax block 4 = 39.9
Extrapolation = + 30.2%
Block 5
Average all wax tested block 4 = 39.9%
Average all wax tested block 5 = 23.8%
Extrapolation = -16.1% reduction vs block 4
Block 6
Average all wax tested block 4 = 39.9%
Average all wet tested block 6 = 40.6%
Extrapolation = + 0.7% vs block 4
Immersive wax (excluding Finish line halo
Block 5 - use block 3
Block 6 - avg all tested = 37.4 - use this except for AB graphen wax - use block 4
Note on F212: Administrator: extrapolated from 800km test stop

## Data perf. consol graphs v1.1
Main test comprises of 5 x 1000km blocks.
Block 1 has no contamination
Block 2 includes dry contamination (dry offroad cycling)
Block 3 - no contamination
Block 4 - Wet contamination - Harsh wet conditions
Block 5 - No contamination
Refer to information above for further details on test
Refer to Full test protocol Brief for a complete
Breakdown of all intervals, re lubrication,
contamination addition etc.

## Data Performance consol 1 data
Latest review charts Data
Main Test - 5000km
Lubricant | Block 1 wear
Immersive wax - Top 5 average | 0.16
Immersive wax - Median | 0.28
Wax Drip - Top 5 Average | 0.68
Wax Drip - Median | 0.85
Wet lubricant - Top 5 Average | 1.04 | D
Wet Lubricant - Median | 2.23
Tunap Ultimate Synthetic | 2.02
Bike Fleet average | 3.39
Latest review charts Data
BLOCK 2 - Dry Cont. - per 5000km
Lubricant | Block 2 wear
Immersive wax - Top 5 average | 0.04
Immersive wax - Median | 0.12
Wax Drip - Top 5 Average | 0.17
Wax Drip - Median | 0.5
Wet lubricant - Top 5 Average | 0.81
Wet Lubricant - Median | 1.82
Tunap Ultimate Synthetic | 1.82
Bike Fleet average | 4.3
Latest review charts Data
BLOCK 4 - Wet cond - per 5000km
Lubricant | Block 4 wear
Immersive wax - Top 5 average | 0.44
Immersive wax - Median | 0.71
Wax Drip - Top 5 Average | 1.62
Wax Drip - Median | 1.92
Wet lubricant - Top 5 Average | 1.89
Wet Lubricant - Median | 3.51
Tunap Ultimate Synthetic | 3.66
Bike Fleet average | 6.05
Latest review charts Data
Extreme conditions
Lubricant | Block 6 wear
Immersive wax - Top 5 average | 1.04
Immersive wax - Median | 1.6
Wax Drip - Top 5 Average | 1.75
Wax Drip - Median | 1.95
Wet lubricant - Top 5 Average | 2.99
Wet Lubricant - Median | 4.88
Halo IM wax | 0.8
Latest review charts Data
Lubricant | Block 1 wear
Latest review charts Data
BLOCK 6 - Extreme cont
Lubricant | Block 1 wear

## Single Application Longevity
Single Appliation Longevity - New test protocol as of October 2020 - Much work to be done to re-test existing lubricant test list
ZFC receives many emails from around the world seeking advice on what lubricant for what event. These range from a key road time trial, to 24 hour mtb to cross continent events to stage races.
What lubricant for what event can depend on many factors. Not only from how long does lubricant X last in conditions Y, but a persons budget, race strategty (flag to flag or able to swap to fresh chain/s), mechanical confidence and more.
The new test assess single application longevity for dry road conditions, dry gravel / mtb / cx conditions, and extreme conditions (wet, muddy etc).
The test follows a similar protocol as main lubricant test, alternating between larg ring and cogs 4 through six and small chain ring and cogs 1 through 3, with check measures every 150km.
A new chain is used for single application longevity test, and the lubricant is applied via immersive application. This acts as a double check re initial penetration issues in the main test where the lubricant is applied as per manufacturer instructions.
Initial test is dry road conditions. After stripping factory grease the chain is check measure for start measure point for that chain (chains do not always come from the factory exactly the same length).
For the test block, the chain is given a wear rate allowance of 0.1% (normal recommended chain wear replacment mark is 0.5%, so it is given 20% of the recommended wear replacement mark.
Two key points are highlighted from the check measures. The obvious one is how many Km's until the chain reached its wear allowance. The second and more important is the "JUMP POINT". This is the moment in the test where the chain wear rate measures change from zero or minimal wear, to a notable wear jump. This signifies when the lubricant treatment is effectively done. Whilst it may continue for some hundreds of km's from that point until it reaches wear rate limit, this JUMP POINT denotes when there will be a marked increase in friction losses for that lubricant. Once hardened steel parts begin to wear at a noticeable rate - friction losses have jumped.
How long it takes from the JUMP POINT to the end of wear allowance indicates characteristics of that lubricant. Some lubricants remain extremely low friction even in harsh conditions for an impressive time (ie chain coating type lubricant) followed by a very sharp increase once that treatment is done. Other lubricants can show a slow increase in wear from fairly early on but may not exhibit a clear jump point (ie some wet lubricants) - they just slowly continue to degrade. Such lubricants do not have point of sudden friction increase, but instead steadily increase in friction from - sometimes - kilometre zero.
After dry road conditions test, chain is ulltrasoncially cleaned, re-lubed via immersive application, and subjected to dry contamination test. Chain is given a 0.1% wear allowance from end of test measure at end of dry road test
After dry contamination test, chain is ultrasonically cleaned, re-lubed via immersive application, and subjected to extreme contamination test. Chain is given a 0.1% wear allowance from end of test measure from dry contamination block test.
Depending on the lubricant, it may demonstrate very different performance results in from one test type to another. Some will excell in dry contamination resistance but fall over in wet, or vice versa. This will be key to helping you decide what to prep for your personal event based on length and expected conditions, and if you need to have a back up in case the conditions are different to what you expected.
TO THE DATA!
Single Application Longevity - Dry road conditions test
*Note - despite the test being 250w, which is greater than most average on training rides, the smooth nature of machine run seems to deliver much longer treatment lifespans vs real riding where the sinosoidal loading of pedalling action delivers much greater peak forces even for the same avg power, and the environment - like riding your ergo - has less airborne contamination. Real world road riding vs lab testing tends to indicate that lab test claims for treatment longevity may be around double to triple vs what may be assessed in field testing. Ie in a lab test lubricant may hold its efficiency for 600km before notably increasing, yet on road the chain feels and sounds very dry by 300km and not pleasurable to ride past that point without relubricating / re-waxing. For the Single application test, based on when some clear is beginning, real world training where treatment has moved from silky smooth zone etc, I would suggest real world results treatment lifespan at approx 1/3rd of wear jump point km's attained on test machine. Note ZFC is always conservative re treatment lifespans - real world results will vary depending on your power, riding style, environment - conservative estimate is best as a guide just in case.
Lubricant | Km's to Wear Rate Jump Point | Km's to reach total Wear allowance | Real world KM's Adjusted - Wear rate Jump Point | Real World Km's to reach total Wear allowance
Silca Synerg-E | 9412 | 9412 | 3138 | 3138
CB trade Titanium Armour | 6750 | 7287 | 2250 | 2429
Rex Black Diamond | 5602 | 5602 | 1867 | 1867
Rex Wax Race Blend (4+1) | 4300 | 5000 | 1433 | 1667
Hot Wax X | 4050 | 4050 | 1350 | 1350
Revolubes | 3416 | 3416 | 1139 | 1139
Rex Black Diamond + Race Day Spray | 3415 | 3415 | 1138 | 1138
Rex Wax - Training blend (11+1) | 3300 | 3750 | 1100 | 1250
Rex Domestique | 3210 | 3210 | 1067 | 1067
AB Graphene Lube | 3254 | 3254 | 1000 | 1085
Silca Synergetic | 2333 | 2333 | 778 | 778
Allied Grax | 2089 | 2089 | 696 | 696
Effetto Mariposa Flower Power Wax | 1950 | 3088 | 650 | 1029
Mspeedwax New Formula | 1800 | 3063 | 600 | 1021
Silca Hot Melt | 1300 | 1595 | 433 | 531
Ceramic Speed UFO Drip All conditions | 900 | 1182 | 300 | 394
Boeshield T9 -Aerosol | 513 | 513 | 171 | 171
AB Graphene Wax | 300 | 420 | 100 | 140
Single Application Longevity - Dry Gravel / Mtb / CX
*Note - despite the test being 250w, which is greater than most average on training rides, the smooth nature of machine run seems to deliver much longer treatment lifespans vs real riding where the sinosoidal loading of pedalling action delivers much greater peak forces even for the same avg power, and the environment - like riding your ergo - has less airborne contamination. Real world road riding vs lab testing tends to indicate that lab test claims for treatment longevity may be around double to triple vs what may be assessed in field testing. Ie in a lab test lubricant may hold its efficiency for 600km before notably increasing, yet on road the chain feels and sounds very dry by 300km and not pleasurable to ride past that point without relubricating / re-waxing. For the Single application test, based on when some clear is beginning, real world training where treatment has moved from silky smooth zone etc, I would suggest real world results treatment lifespan at approx 1/3rd of wear jump point km's attained on test machine. Note ZFC is always conservative re treatment lifespans - real world results will vary depending on your power, riding style, environment - conservative estimate is best as a guide just in case.
Lubricant | Km's to Wear Rate Jump Point | Km's to reach total Wear allowance | Real world KM's Adjusted - Wear rate Jump Point | Real World Km's to reach total Wear allowance
Hot Wax X | 4050 | 4050 | 1350 | 1350
Rex Black Diamond + RDS | 2642 | 3071 | 880 | 1023
Rex Wax Race Blend (4+1) | 1800 | 1800 | 600 | 600
Mspeedwax New Formula | 1650 | 1848 | 550 | 616
Rex Black Diamond | 1476 | 1476 | 489 | 489
AB Graphene Lube | 1449 | 1449 | 483 | 483
Silca Synerg-E | 1440 | 1440 | 480 | 480
Effetto Mariposa Flower Power Wax | 1350 | 1571 | 450 | 524
Allied Grax | 1265 | 1551 | 421 | 517
Rex Domestique | 1154 | 1154 | 385 | 385
Revolubes | 1100 | 1588 | 367 | 529
Rex Wax - Training blend (11+1) | 900 | 1200 | 300 | 400
Silca Hot Melt | 900 | 1030 | 300 | 343
Silca Synergetic | 500 | 690 | 167 | 230
Ceramic Speed UFO Drip All conditions | 450 | 1078 | 150 | 360
AB Graphene Wax | 300 | 420 | 100 | 140
Boeshield T9 -Aerosol | 150 | 279 | 50 | 93
Single Application Longevity - Extreme Conditions
*Note - despite the test being 250w, which is greater than most average on training rides, the smooth nature of machine run seems to deliver much longer treatment lifespans vs real riding where the sinosoidal loading of pedalling action delivers much greater peak forces even for the same avg power, and the environment - like riding your ergo - has less airborne contamination. Real world road riding vs lab testing tends to indicate that lab test claims for treatment longevity may be around double to triple vs what may be assessed in field testing. Ie in a lab test lubricant may hold its efficiency for 600km before notably increasing, yet on road the chain feels and sounds very dry by 300km and not pleasurable to ride past that point without relubricating / re-waxing. For the Single application test, based on when some clear is beginning, real world training where treatment has moved from silky smooth zone etc, I would suggest real world results treatment lifespan at approx 1/3rd of wear jump point km's attained on test machine. Note ZFC is always conservative re treatment lifespans - real world results will vary depending on your power, riding style, environment - conservative estimate is best as a guide just in case.
Lubricant | Km's to Wear Rate Jump Point | Km's to reach total Wear allowance | Real world KM's Adjusted - Wear rate Jump Point | Real World Km's to reach total Wear allowance
AB Graphene Lube | 600 | 807 | 200 | 270
Silca Synergetic | 500 | 690 | 167 | 230
Hot Wax X | 450 | 450 | 150 | 150
Silca Hot Melt | 300 | 637 | 100 | 212
Rex Wax - Training blend (11+1) | 300 | 604 | 100 | 201
Mspeedwax New Formula | 300 | 588 | 100 | 196
Rex Black Diamond | 300 | 538 | 100 | 179
Rex Black Diamond + RDS | 300 | 525 | 100 | 175
Effetto Mariposa Flower Power Wax | 300 | 480 | 100 | 160
Allied Grax | 300 | 450 | 100 | 150
Rex Wax Race Blend (4+1) | 300 | 450 | 100 | 150
Rex Domestique | 300 | 427 | 100 | 143
AB Graphene Wax | 200 | 344 | 66 | 115
Ceramic Speed UFO Drip All conditions | 150 | 357 | 50 | 119
Silca Synerg-E | 150 | 330 | 50 | 110
Revolubes | 150 | 300 | 50 | 133
Ceramic Speed Wet Conditions | 150 | 262 | 50 | 87
Boeshield T9 -Aerosol | 150 | 193 | 50 | 64

## performance by type data
Latest review charts Data
BLOCK 1 - Initial penetration
Lubricant | Block 1 wear
Immersive wax | 2.7%
Wax drip | 10.8%
Wet Drip | 15.4%
All | 13.2%
Airolube | 9.7%
Latest review charts Data
BLOCK 2 - Dry Contamination
Lubricant | Block 2 wear
Immersive wax | 6.6%
Wax drip | 9.7%
Wet Drip | 53.1%
All | 32.3%
Airolube | 98.9%
Latest review charts Data
BLOCK 3
Lubricant | Block 1-3 wear
Immersive wax | 3.5%
Wax drip | 6.9%
Wet Drip | 47.1%
All | 27.9%
Airolube | 58%
Latest review charts Data
BLOCK 4 - Wet Contamination
Lubricant | Block 4 wear
Immersive wax | 26.5%
Wax drip | 41.6%
Wet Drip | 81.2%
All | 59.7%
Airolube | 165.1%
Latest review charts Data
BLOCK 1-5 Main test
Lubricant | Block 1 wear
Immersive wax | 27.9%
Wax drip | 103.2%
Wet Drip | 248.6%
All | 167.2%
Airolube | 389.7%
Latest review charts Data
BLOCK 6 - Extreme cont
Lubricant | Block 1 wear

## Expanded Cost to run data calcs
Cost to lubricate (based on blocks 1-5)
|  | Number of chains worn | Chains Cost | Number of Cassettes Worn | Cassettes Cost | Chainrings Worn | Chain rings cost
Rock N Roll Gold
Using main 5000km test blocks 1 to 5 wear rate, extrapolated to 10,000km
| Ultegra Road | 2 chains per cassette / 6 chains per chain rings
| Lubricant Cost | Chain wear cost | Cassette wear Cost | Chainring wear cost | Total cost
Unit cost | 25.5 | 50 | 110 | 210
Units used | 2.63 | 2.9 | 1.45 | 0.48
| 67.065 | 145 | 159.5 | 100.8 | 472.365
| Dura Ace | 1 chains per cassette / 6 chains per chain rings
| Lubricant Cost | Chains cost | Cassette Cost | Chainrings cost | Total cost
Unit cost | 25.5 | 90 | 330 | 400
Units used | 2.63 | 3.55 | 3.55 | 0.6
| 67.065 | 319.5 | 1171.5 | 240 | 1798.065
Dry Gravel Riding - based on block 2 wear
| GRX 810 | 2 chains per cassette / 6 chains per chain rings
| Lubricant Cost | Chains cost | Cassette Cost | Chainrings cost | Total cost
Unit cost | 25.5 | 50 | 130 | 200
Components used per 10,000km based on dry contamination block wear rate
Units used | 3.683922 | 2.9 | 1.45 | 0.5
| Increase on base due to dry gravel / mtb /cx km's vs Road |  |  | 1.25 | times greater
Units used |  | 3.625 | 1.8125 | 0.625
| 93.94 | 181.25 | 235.625 | 125 | 635.815
Wet Gravel / MTB / CX Riding - Based on Block 4 wear rate
| GRX 810 | 2 chains per cassette / 6 chains per chain rings
| Lubricant Cost | Chains cost | Cassette Cost | Chainrings cost | Total cost
Unit cost | 25.5 | 50 | 130 | 200
Components used per 10,000km based on wet contamination block wear rate
Units used | 3.683922 | 6.5 | 3.3 | 1.1
| Increase on base due to block 4 kms vs Road |  |  | 1.5 | times greater
Units used |  | 9.75 | 4.95 | 1.65
| 93.94 | 487.5 | 643.5 | 330 | 1554.94
Extreme Conditions - Ie Full mudder cx - based on extreme contamination block 6
| GRX 810 | 2 chains per cassette / 6 chains per chain rings
| Lubricant Cost | Chains cost | Cassette Cost | Chainrings cost | Total cost
Unit cost | 25.5 | 50 | 130 | 200
Components used per 10,000km based on extreme contamination block wear rate
Units used | 3.683922 | 13 | 6.5 | 2.2
| Increase on base due to block 6 kms vs Road |  |  | 1.75 | times greater
Units used |  | 22.75 | 11.375 | 3.85
| 93.94 | 1137.5 | 1478.75 | 770 | 3480.19
Molten Speed Wax
Using main 5000km test blocks 1 to 5 wear rate, extrapolated to 10,000km
| Ultegra Road | 2 chains per cassette / 6 chains per chain rings
| Lubricant Cost | Chain wear cost | Cassette wear Cost | Chainring wear cost | Total cost
Unit cost | 44.9 | 50 | 110 | 210
Units used | 3 | 0.4 | 0.2 | 0.07
| 134.7 | 20 | 22 | 14.7 | 191.4
| Dura Ace | 1 chains per cassette / 6 chains per chain rings
| Lubricant Cost | Chains cost | Cassette Cost | Chainrings cost | Total cost
Unit cost | 25.5 | 90 | 330 | 400
Units used | 3 | 0.4 | 0.4 | 0.07
| 134.7 | 36 | 132 | 28 | 330.7
Dry Gravel Riding - based on block 2 wear
| GRX 810 | 2 chains per cassette / 6 chains per chain rings
| Lubricant Cost | Chains cost | Cassette Cost | Chainrings cost | Total cost
Unit cost | 167.58 | 50 | 130 | 200
Components used per 10,000km based on dry contamination block wear rate
Units used | 4.2 | 1.2 | 0.6 | 0.2
| Increase on base due to dry gravel / mtb /cx km's vs Road |  |  | 1.25 | times greater
Units used |  | 1.5 | 0.75 | 0.25
| 167.58 | 75 | 97.5 | 50 | 390.08
Wet Gravel / MTB / CX Riding - Based on Block 4 wear rate
| GRX 810 | 2 chains per cassette / 6 chains per chain rings
| Lubricant Cost | Chains cost | Cassette Cost | Chainrings cost | Total cost
Unit cost | 25.5 | 50 | 130 | 200
Components used per 10,000km based on wet contamination block wear rate
Units used | 4.2 | 0.8 | 0.4 | 0.1
| Increase on base due to block 4 kms vs Road |  |  | 1.5 | times greater
Units used |  | 1.2 | 0.6 | 0.15
| 167.58 | 60 | 78 | 30 | 335.58
Extreme Conditions - Ie Full mudder cx - based on extreme contamination block 6
| GRX 810 | 2 chains per cassette / 6 chains per chain rings
| Lubricant Cost | Chains cost | Cassette Cost | Chainrings cost | Total cost
Unit cost | 25.5 | 50 | 130 | 200
Components used per 10,000km based on extreme contamination block wear rate
Units used | 4.2 | 7.8 | 3.9 | 1.3
| Increase on base due to block 6 kms vs Road |  |  | 1.75 | times greater
Units used |  | 13.65 | 6.825 | 2.275
| 167.58 | 682.5 | 887.25 | 455 | 2192.33
Squirt
Using main 5000km test blocks 1 to 5 wear rate, extrapolated to 10,000km
| Ultegra Road | 2 chains per cassette / 6 chains per chain rings
| Lubricant Cost | Chain wear cost | Cassette wear Cost | Chainring wear cost | Total cost
Unit cost | 15 | 50 | 110 | 210
Units used | 1.25 | 2.5 | 1.25 | 0.42
| 18.75 | 125 | 137.5 | 88.2 | 369.45
| Dura Ace | 1 chains per cassette / 6 chains per chain rings
| Lubricant Cost | Chains cost | Cassette Cost | Chainrings cost | Total cost
Unit cost | 15 | 90 | 330 | 400
Units used | 1.25 | 2.8 | 2.8 | 0.46
| 18.75 | 252 | 924 | 184 | 1378.75
Dry Gravel Riding - based on block 2 wear
| GRX 810 | 2 chains per cassette / 6 chains per chain rings
| Lubricant Cost | Chains cost | Cassette Cost | Chainrings cost | Total cost
Unit cost | 15 | 50 | 130 | 200
Components used per 10,000km based on dry contamination block wear rate
Units used | 1.8 | 2.2 | 1.1 | 0.4
| Increase on base due to dry gravel / mtb /cx km's vs Road |  |  | 1.25 | times greater
Units used |  | 2.75 | 1.375 | 0.5
| 27 | 137.5 | 178.75 | 100 | 443.25
Wet Gravel / MTB / CX Riding - Based on Block 4 wear rate
| GRX 810 | 2 chains per cassette / 6 chains per chain rings
| Lubricant Cost | Chains cost | Cassette Cost | Chainrings cost | Total cost
Unit cost | 15 | 50 | 130 | 200
Components used per 10,000km based on wet contamination block wear rate
Units used | 1.8 | 4.9 | 2.4 | 0.8
| Increase on base due to block 4 kms vs Road |  |  | 1.5 | times greater
Units used |  | 7.35 | 3.6 | 1.2
| 27 | 367.5 | 468 | 240 | 1102.5
Extreme Conditions - Ie Full mudder cx - based on extreme contamination block 6
| GRX 810 | 2 chains per cassette / 6 chains per chain rings
| Lubricant Cost | Chains cost | Cassette Cost | Chainrings cost | Total cost
Unit cost | 15 | 50 | 130 | 200
Components used per 10,000km based on extreme contamination block wear rate
Units used | 1.8 | 9.8 | 4.9 | 1.6
| Increase on base due to block 6 kms vs Road |  |  | 1.75 | times greater
Units used |  | 17.15 | 8.575 | 2.8
| 27 | 857.5 | 1114.75 | 560 | 2559.25
White Lightning Epic Ride
Using main 5000km test blocks 1 to 5 wear rate, extrapolated to 10,000km
| Ultegra Road | 2 chains per cassette / 6 chains per chain rings
| Lubricant Cost | Chain wear cost | Cassette wear Cost | Chainring wear cost | Total cost
Unit cost | 20 | 50 | 110 | 210
Units used | 5.9 | 4.4 | 2.2 | 0.74
| 118 | 220 | 242 | 155.4 | 735.4
| Dura Ace | 1 chains per cassette / 6 chains per chain rings
| Lubricant Cost | Chains cost | Cassette Cost | Chainrings cost | Total cost
Unit cost | 20 | 90 | 330 | 400
Units used | 5.9 | 7 | 7 | 3.5
| 118 | 630 | 2310 | 1400 | 4458
Dry Gravel Riding - based on block 2 wear
| GRX 810 | 2 chains per cassette / 6 chains per chain rings
| Lubricant Cost | Chains cost | Cassette Cost | Chainrings cost | Total cost
Unit cost | 20 | 50 | 130 | 200
Components used per 10,000km based on dry contamination block wear rate
Units used | 8.3 | 3.4 | 1.7 | 0.56
| Increase on base due to dry gravel / mtb /cx km's vs Road |  |  | 1.25 | times greater
Units used |  | 4.25 | 2.125 | 0.7
| 166 | 212.5 | 276.25 | 140 | 794.75
Wet Gravel / MTB / CX Riding - Based on Block 4 wear rate
| GRX 810 | 2 chains per cassette / 6 chains per chain rings
| Lubricant Cost | Chains cost | Cassette Cost | Chainrings cost | Total cost
Unit cost | 20 | 50 | 130 | 200
Components used per 10,000km based on wet contamination block wear rate
Units used | 8.3 | 10 | 5 | 1.66
| Increase on base due to block 4 kms vs Road |  |  | 1.5 | times greater
Units used |  | 15 | 7.5 | 2.49
| 166 | 750 | 975 | 498 | 2389
Extreme Conditions - Ie Full mudder cx - based on extreme contamination block 6
| GRX 810 | 2 chains per cassette / 6 chains per chain rings
| Lubricant Cost | Chains cost | Cassette Cost | Chainrings cost | Total cost
Unit cost | 20 | 50 | 130 | 200
Components used per 10,000km based on extreme contamination block wear rate
Units used | 8.3 | 25 | 12.5 | 4.2
| Increase on base due to block 6 kms vs Road |  |  | 1.75 | times greater
Units used |  | 43.75 | 21.875 | 7.35
| 166 | 2187.5 | 2843.75 | 1470 | 6667.25
Smoove
Using main 5000km test blocks 1 to 5 wear rate, extrapolated to 10,000km
| Ultegra Road | 2 chains per cassette / 6 chains per chain rings
| Lubricant Cost | Chain wear cost | Cassette wear Cost | Chainring wear cost | Total cost
Unit cost | 25 | 50 | 110 | 210
Units used | 1 | 2.26 | 1.13 | 0.38
| 25 | 113 | 124.3 | 79.8 | 342.1
| Dura Ace | 1 chains per cassette / 6 chains per chain rings
| Lubricant Cost | Chains cost | Cassette Cost | Chainrings cost | Total cost
Unit cost | 25 | 90 | 330 | 400
Units used | 1 | 2.26 | 2.26 | 0.4
| 25 | 203.4 | 745.8 | 160 | 1134.2
Dry Gravel Riding - based on block 2 wear
| GRX 810 | 2 chains per cassette / 6 chains per chain rings
| Lubricant Cost | Chains cost | Cassette Cost | Chainrings cost | Total cost
Unit cost | 25 | 50 | 130 | 200
Components used per 10,000km based on dry contamination block wear rate
Units used | 1.4 | 1.7 | 0.9 | 0.3
| Increase on base due to dry gravel / mtb /cx km's vs Road |  |  | 1.25 | times greater
Units used |  | 2.125 | 1.125 | 0.375
| 35 | 106.25 | 146.25 | 75 | 362.5
Wet Gravel / MTB / CX Riding - Based on Block 4 wear rate
| GRX 810 | 2 chains per cassette / 6 chains per chain rings
| Lubricant Cost | Chains cost | Cassette Cost | Chainrings cost | Total cost
Unit cost | 25 | 50 | 130 | 200
Components used per 10,000km based on wet contamination block wear rate
Units used | 1.4 | 4.5 | 2.3 | 0.8
| Increase on base due to block 4 kms vs Road |  |  | 1.5 | times greater
Units used |  | 6.75 | 3.45 | 1.2
| 35 | 337.5 | 448.5 | 240 | 1061
Extreme Conditions - Ie Full mudder cx - based on extreme contamination block 6
| GRX 810 | 2 chains per cassette / 6 chains per chain rings
| Lubricant Cost | Chains cost | Cassette Cost | Chainrings cost | Total cost
Unit cost | 25 | 50 | 130 | 200
Components used per 10,000km based on extreme contamination block wear rate
Units used | 1.4 | 9 | 4.5 | 1.5
| Increase on base due to block 6 kms vs Road |  |  | 1.75 | times greater
Units used |  | 15.75 | 7.875 | 2.625
| 35 | 787.5 | 1023.75 | 525 | 2371.25
Muc-Off Hydrodynamic
Using main 5000km test blocks 1 to 5 wear rate, extrapolated to 10,000km
| Ultegra Road | 2 chains per cassette / 6 chains per chain rings
| Lubricant Cost | Chain wear cost | Cassette wear Cost | Chainring wear cost | Total cost
Unit cost | 39.9 | 50 | 110 | 210
Units used | 2.5 | 5 | 2.5 | 0.83
| 99.75 | 250 | 275 | 174.3 | 799.05
| Dura Ace | 1 chains per cassette / 6 chains per chain rings
| Lubricant Cost | Chains cost | Cassette Cost | Chainrings cost | Total cost
Unit cost | 39.9 | 90 | 330 | 400
Units used | 2.5 | 8.6 | 8.6 | 1.4
| 99.75 | 774 | 2838 | 560 | 4271.75
Dry Gravel Riding - based on block 2 wear
| GRX 810 | 2 chains per cassette / 6 chains per chain rings
| Lubricant Cost | Chains cost | Cassette Cost | Chainrings cost | Total cost
Unit cost | 39.9 | 50 | 130 | 200
Components used per 10,000km based on dry contamination block wear rate
Units used | 3.5 | 9.9 | 4.9 | 1.6
| Increase on base due to dry gravel / mtb /cx km's vs Road |  |  | 1.25 | times greater
Units used |  | 12.375 | 6.125 | 2
| 139.65 | 618.75 | 796.25 | 400 | 1954.65
Wet Gravel / MTB / CX Riding - Based on Block 4 wear rate
| GRX 810 | 2 chains per cassette / 6 chains per chain rings
| Lubricant Cost | Chains cost | Cassette Cost | Chainrings cost | Total cost
Unit cost | 39.9 | 50 | 130 | 200
Components used per 10,000km based on wet contamination block wear rate
Units used | 3.5 | 9 | 4.5 | 1.84
| Increase on base due to block 4 kms vs Road |  |  | 1.5 | times greater
Units used |  | 13.5 | 6.75 | 2.76
| 139.65 | 675 | 877.5 | 552 | 2244.15
Extreme Conditions - Ie Full mudder cx - based on extreme contamination block 6
| GRX 810 | 2 chains per cassette / 6 chains per chain rings
| Lubricant Cost | Chains cost | Cassette Cost | Chainrings cost | Total cost
Unit cost | 39.9 | 50 | 130 | 200
Components used per 10,000km based on extreme contamination block wear rate
Units used | 3.5 | 39.6 | 19.8 | 6.6
| Increase on base due to block 6 kms vs Road |  |  | 1.75 | times greater
Units used |  | 69.3 | 34.65 | 11.55
| 139.65 | 3465 | 4504.5 | 2310 | 10419.15
Muc-Off Nano Lube
Using main 5000km test blocks 1 to 5 wear rate, extrapolated to 10,000km
| Ultegra Road | 2 chains per cassette / 6 chains per chain rings
| Lubricant Cost | Chain wear cost | Cassette wear Cost | Chainring wear cost | Total cost
Unit cost | 80 | 50 | 110 | 210
Units used | 2.5 | 7.3 | 3.65 | 1.22
| 200 | 365 | 401.5 | 256.2 | 1222.7
| Dura Ace | 1 chains per cassette / 6 chains per chain rings
| Lubricant Cost | Chains cost | Cassette Cost | Chainrings cost | Total cost
Unit cost | 80 | 90 | 330 | 400
Units used | 2.5 | 9.5 | 9.5 | 1.6
| 200 | 855 | 3135 | 640 | 4830
Dry Gravel Riding - based on block 2 wear
| GRX 810 | 2 chains per cassette / 6 chains per chain rings
| Lubricant Cost | Chains cost | Cassette Cost | Chainrings cost | Total cost
Unit cost | 80 | 50 | 130 | 200
Components used per 10,000km based on dry contamination block wear rate
Units used | 3.5 | 10.8 | 5.4 | 1.8
| Increase on base due to dry gravel / mtb /cx km's vs Road |  |  | 1.25 | times greater
Units used |  | 13.5 | 6.75 | 2.25
| 280 | 675 | 877.5 | 450 | 2282.5
Wet Gravel / MTB / CX Riding - Based on Block 4 wear rate
| GRX 810 | 2 chains per cassette / 6 chains per chain rings
| Lubricant Cost | Chains cost | Cassette Cost | Chainrings cost | Total cost
Unit cost | 80 | 50 | 130 | 200
Components used per 10,000km based on wet contamination block wear rate
Units used | 3.5 | 11.8 | 5.9 | 2
| Increase on base due to block 4 kms vs Road |  |  | 1.5 | times greater
Units used |  | 17.7 | 8.85 | 3
| 280 | 885 | 1150.5 | 600 | 2915.5
Extreme Conditions - Ie Full mudder cx - based on extreme contamination block 6
| GRX 810 | 2 chains per cassette / 6 chains per chain rings
| Lubricant Cost | Chains cost | Cassette Cost | Chainrings cost | Total cost
Unit cost | 80 | 50 | 130 | 200
Components used per 10,000km based on extreme contamination block wear rate
Units used | 3.5 | 40 | 20 | 6.7
| Increase on base due to block 6 kms vs Road |  |  | 1.75 | times greater
Units used |  | 70 | 35 | 11.725
| 280 | 3500 | 4550 | 2345 | 10675
Cyclestar Gold (Bankrupt?)
Using main 5000km test blocks 1 to 5 wear rate, extrapolated to 10,000km
| Ultegra Road | 2 chains per cassette / 6 chains per chain rings
| Lubricant Cost | Chain wear cost | Cassette wear Cost | Chainring wear cost | Total cost
Unit cost | 70 | 50 | 110 | 210
Units used | 2 | 3.5 | 1.8 | 0.6
| 140 | 175 | 198 | 126 | 639
| Dura Ace | 1 chains per cassette / 6 chains per chain rings
| Lubricant Cost | Chains cost | Cassette Cost | Chainrings cost | Total cost
Unit cost | 70 | 90 | 330 | 400
Units used | 2 | 3.5 | 3.5 | 0.6
| 140 | 315 | 1155 | 240 | 1850
Dry Gravel Riding - based on block 2 wear
| GRX 810 | 2 chains per cassette / 6 chains per chain rings
| Lubricant Cost | Chains cost | Cassette Cost | Chainrings cost | Total cost
Unit cost | 70 | 50 | 130 | 200
Components used per 10,000km based on dry contamination block wear rate
Units used | 2.8 | 3.1 | 1.5 | 0.5
| Increase on base due to dry gravel / mtb /cx km's vs Road |  |  | 1.25 | times greater
Units used |  | 3.875 | 1.875 | 0.625
| 196 | 193.75 | 243.75 | 125 | 758.5
Wet Gravel / MTB / CX Riding - Based on Block 4 wear rate
| GRX 810 | 2 chains per cassette / 6 chains per chain rings
| Lubricant Cost | Chains cost | Cassette Cost | Chainrings cost | Total cost
Unit cost | 70 | 50 | 130 | 200
Components used per 10,000km based on wet contamination block wear rate
Units used | 2.8 | 4.2 | 2.1 | 0.7
| Increase on base due to block 4 kms vs Road |  |  | 1.5 | times greater
Units used |  | 6.3 | 3.15 | 1.05
| 196 | 315 | 409.5 | 210 | 1130.5
Extreme Conditions - Ie Full mudder cx - based on extreme contamination block 6
| GRX 810 | 2 chains per cassette / 6 chains per chain rings
| Lubricant Cost | Chains cost | Cassette Cost | Chainrings cost | Total cost
Unit cost | 70 | 50 | 130 | 200
Components used per 10,000km based on extreme contamination block wear rate
Units used | 2.8 | 12.5 | 6.3 | 2.1
| Increase on base due to block 6 kms vs Road |  |  | 1.75 | times greater
Units used |  | 21.875 | 11.025 | 3.675
| 196 | 1093.75 | 1433.25 | 735 | 3458
Nix Frix Shun
Using main 5000km test blocks 1 to 5 wear rate, extrapolated to 10,000km
| Ultegra Road | 2 chains per cassette / 6 chains per chain rings
| Lubricant Cost | Chain wear cost | Cassette wear Cost | Chainring wear cost | Total cost
Unit cost | 33 | 50 | 110 | 210
Units used | 0.45 | 2.6 | 1.3 | 0.43
| 14.85 | 130 | 143 | 90.3 | 378.15
| Dura Ace | 1 chains per cassette / 6 chains per chain rings
| Lubricant Cost | Chains cost | Cassette Cost | Chainrings cost | Total cost
Unit cost | 33 | 90 | 330 | 400
Units used | 0.45 | 2.6 | 2.6 | 0.43
| 14.85 | 234 | 858 | 172 | 1278.85
Dry Gravel Riding - based on block 2 wear
| GRX 810 | 2 chains per cassette / 6 chains per chain rings
| Lubricant Cost | Chains cost | Cassette Cost | Chainrings cost | Total cost
Unit cost | 33 | 50 | 130 | 200
Components used per 10,000km based on dry contamination block wear rate
Units used | 0.6 | 2.7 | 1.4 | 0.5
| Increase on base due to dry gravel / mtb /cx km's vs Road |  |  | 1.25 | times greater
Units used |  | 3.375 | 1.75 | 0.625
| 19.8 | 168.75 | 227.5 | 125 | 541.05
Wet Gravel / MTB / CX Riding - Based on Block 4 wear rate
| GRX 810 | 2 chains per cassette / 6 chains per chain rings
| Lubricant Cost | Chains cost | Cassette Cost | Chainrings cost | Total cost
Unit cost | 33 | 50 | 130 | 200
Components used per 10,000km based on wet contamination block wear rate
Units used | 0.6 | 3 | 1.5 | 0.5
| Increase on base due to block 4 kms vs Road |  |  | 1.5 | times greater
Units used |  | 4.5 | 2.25 | 0.75
| 19.8 | 225 | 292.5 | 150 | 687.3
Extreme Conditions - Ie Full mudder cx - based on extreme contamination block 6
| GRX 810 | 2 chains per cassette / 6 chains per chain rings
| Lubricant Cost | Chains cost | Cassette Cost | Chainrings cost | Total cost
Unit cost | 33 | 50 | 130 | 200
Components used per 10,000km based on extreme contamination block wear rate
Units used | 0.6 | 5.7 | 2.9 | 1
| Increase on base due to block 6 kms vs Road |  |  | 1.75 | times greater
Units used |  | 9.975 | 5.075 | 1.75
| 19.8 | 498.75 | 659.75 | 350 | 1528.3
Wend wax 2
Using main 5000km test blocks 1 to 5 wear rate, extrapolated to 10,000km
| Ultegra Road | 2 chains per cassette / 6 chains per chain rings
| Lubricant Cost | Chain wear cost | Cassette wear Cost | Chainring wear cost | Total cost
Unit cost | 70 | 50 | 110 | 210
Units used | 1.6 | 3.3 | 1.65 | 0.55
| 112 | 165 | 181.5 | 115.5 | 574
| Dura Ace | 1 chains per cassette / 6 chains per chain rings
| Lubricant Cost | Chains cost | Cassette Cost | Chainrings cost | Total cost
Unit cost | 70 | 90 | 330 | 400
Units used | 1.6 | 3.3 | 3.3 | 0.55
| 112 | 297 | 1089 | 220 | 1718
Dry Gravel Riding - based on block 2 wear
| GRX 810 | 2 chains per cassette / 6 chains per chain rings
| Lubricant Cost | Chains cost | Cassette Cost | Chainrings cost | Total cost
Unit cost | 70 | 50 | 130 | 200
Components used per 10,000km based on dry contamination block wear rate
Units used | 2.2 | 3.4 | 1.7 | 0.6
| Increase on base due to dry gravel / mtb /cx km's vs Road |  |  | 1.25 | times greater
Units used |  | 4.25 | 2.125 | 0.75
| 154 | 212.5 | 276.25 | 150 | 792.75
Wet Gravel / MTB / CX Riding - Based on Block 4 wear rate
| GRX 810 | 2 chains per cassette / 6 chains per chain rings
| Lubricant Cost | Chains cost | Cassette Cost | Chainrings cost | Total cost
Unit cost | 70 | 50 | 130 | 200
Components used per 10,000km based on wet contamination block wear rate
Units used | 2.2 | 6.7 | 3.3 | 1.1
| Increase on base due to block 4 kms vs Road |  |  | 1.5 | times greater
Units used |  | 10.05 | 4.95 | 1.65
| 154 | 502.5 | 643.5 | 330 | 1630
Extreme Conditions - Ie Full mudder cx - based on extreme contamination block 6
| GRX 810 | 2 chains per cassette / 6 chains per chain rings
| Lubricant Cost | Chains cost | Cassette Cost | Chainrings cost | Total cost
Unit cost | 70 | 50 | 130 | 200
Components used per 10,000km based on extreme contamination block wear rate
Units used | 2.2 | 13.3 | 6.7 | 2.2
| Increase on base due to block 6 kms vs Road |  |  | 1.75 | times greater
Units used |  | 23.275 | 11.725 | 3.85
| 154 | 1163.75 | 1524.25 | 770 | 3612
Ceramic Speed UFO Drip v2
Using main 5000km test blocks 1 to 5 wear rate, extrapolated to 10,000km
| Ultegra Road | 2 chains per cassette / 6 chains per chain rings
| Lubricant Cost | Chain wear cost | Cassette wear Cost | Chainring wear cost | Total cost
Unit cost | 54.95 | 50 | 110 | 210
Units used | 1.5 | 1.1 | 0.55 | 0.18
| 82.425 | 55 | 60.5 | 37.8 | 235.725
| Dura Ace | 1 chains per cassette / 6 chains per chain rings
| Lubricant Cost | Chains cost | Cassette Cost | Chainrings cost | Total cost
Unit cost | 54.95 | 90 | 330 | 400
Units used | 1.5 | 1.1 | 1.1 | 0.2
| 82.425 | 99 | 363 | 80 | 624.425
Dry Gravel Riding - based on block 2 wear
| GRX 810 | 2 chains per cassette / 6 chains per chain rings
| Lubricant Cost | Chains cost | Cassette Cost | Chainrings cost | Total cost
Unit cost | 54.95 | 50 | 130 | 200
Components used per 10,000km based on dry contamination block wear rate
Units used | 2.1 | 0.6 | 0.3 | 0.1
| Increase on base due to dry gravel / mtb /cx km's vs Road |  |  | 1.25 | times greater
Units used |  | 0.75 | 0.375 | 0.125
| 115.395 | 37.5 | 48.75 | 25 | 226.645
Wet Gravel / MTB / CX Riding - Based on Block 4 wear rate
| GRX 810 | 2 chains per cassette / 6 chains per chain rings
| Lubricant Cost | Chains cost | Cassette Cost | Chainrings cost | Total cost
Unit cost | 54.95 | 50 | 130 | 200
Components used per 10,000km based on wet contamination block wear rate
Units used | 2.1 | 3.2 | 1.6 | 0.5
| Increase on base due to block 4 kms vs Road |  |  | 1.5 | times greater
Units used |  | 4.8 | 2.4 | 0.75
| 115.395 | 240 | 312 | 150 | 817.395
Extreme Conditions - Ie Full mudder cx - based on extreme contamination block 6
| GRX 810 | 2 chains per cassette / 6 chains per chain rings
| Lubricant Cost | Chains cost | Cassette Cost | Chainrings cost | Total cost
Unit cost | 54.95 | 50 | 130 | 200
Components used per 10,000km based on extreme contamination block wear rate
Units used | 2.1 | 3.7 | 1.8 | 0.6
| Increase on base due to block 6 kms vs Road |  |  | 1.75 | times greater
Units used |  | 6.475 | 3.15 | 1.05
| 115.395 | 323.75 | 409.5 | 210 | 1058.645
Tru-Tension Tungsten All Weather
Using main 5000km test blocks 1 to 5 wear rate, extrapolated to 10,000km
| Ultegra Road | 2 chains per cassette / 6 chains per chain rings
| Lubricant Cost | Chain wear cost | Cassette wear Cost | Chainring wear cost | Total cost
Unit cost | 19.99 | 50 | 110 | 210
Units used | 3.4 | 1.7 | 0.85 | 0.28
| 67.966 | 85 | 93.5 | 58.8 | 305.266
| Dura Ace | 1 chains per cassette / 6 chains per chain rings
| Lubricant Cost | Chains cost | Cassette Cost | Chainrings cost | Total cost
Unit cost | 19.99 | 90 | 330 | 400
Units used | 3.4 | 1.7 | 1.7 | 0.3
| 67.966 | 153 | 561 | 120 | 901.966
Dry Gravel Riding - based on block 2 wear
| GRX 810 | 2 chains per cassette / 6 chains per chain rings
| Lubricant Cost | Chains cost | Cassette Cost | Chainrings cost | Total cost
Unit cost | 19.99 | 50 | 130 | 200
Components used per 10,000km based on dry contamination block wear rate
Units used | 4.8 | 1 | 0.5 | 0.2
| Increase on base due to dry gravel / mtb /cx km's vs Road |  |  | 1.25 | times greater
Units used |  | 1.25 | 0.625 | 0.25
| 95.952 | 62.5 | 81.25 | 50 | 289.702
Wet Gravel / MTB / CX Riding - Based on Block 4 wear rate
| GRX 810 | 2 chains per cassette / 6 chains per chain rings
| Lubricant Cost | Chains cost | Cassette Cost | Chainrings cost | Total cost
Unit cost | 19.99 | 50 | 130 | 200
Components used per 10,000km based on wet contamination block wear rate
Units used | 4.8 | 3.1 | 1.5 | 0.5
| Increase on base due to block 4 kms vs Road |  |  | 1.5 | times greater
Units used |  | 4.65 | 2.25 | 0.75
| 95.952 | 232.5 | 292.5 | 150 | 770.952
Extreme Conditions - Ie Full mudder cx - based on extreme contamination block 6
| GRX 810 | 2 chains per cassette / 6 chains per chain rings
| Lubricant Cost | Chains cost | Cassette Cost | Chainrings cost | Total cost
Unit cost | 19.99 | 50 | 130 | 200
Components used per 10,000km based on extreme contamination block wear rate
Units used | 4.8 | 3.2 | 1.6 | 0.5
| Increase on base due to block 6 kms vs Road |  |  | 1.75 | times greater
Units used |  | 5.6 | 2.8 | 0.875
| 95.952 | 280 | 364 | 175 | 914.952
Silca Super Secret Drip
Using main 5000km test blocks 1 to 5 wear rate, extrapolated to 10,000km
| Ultegra Road | 2 chains per cassette / 6 chains per chain rings
| Lubricant Cost | Chain wear cost | Cassette wear Cost | Chainring wear cost | Total cost
Unit cost | 53.95 | 50 | 110 | 210
Units used | 1.5 | 1.5 | 0.75 | 0.25
| 80.925 | 75 | 82.5 | 52.5 | 290.925
| Dura Ace | 1 chains per cassette / 6 chains per chain rings
| Lubricant Cost | Chains cost | Cassette Cost | Chainrings cost | Total cost
Unit cost | 53.95 | 90 | 330 | 400
Units used | 1.5 | 1.5 | 1.5 | 0.25
| 80.925 | 135 | 495 | 100 | 810.925
Dry Gravel Riding - based on block 2 wear
| GRX 810 | 2 chains per cassette / 6 chains per chain rings
| Lubricant Cost | Chains cost | Cassette Cost | Chainrings cost | Total cost
Unit cost | 53.95 | 50 | 130 | 200
Components used per 10,000km based on dry contamination block wear rate
Units used | 1.7 | 0.5 | 0.2 | 0.1
| Increase on base due to dry gravel / mtb /cx km's vs Road |  |  | 1.25 | times greater
Units used |  | 0.625 | 0.25 | 0.125
| 91.715 | 31.25 | 32.5 | 25 | 180.465
Wet Gravel / MTB / CX Riding - Based on Block 4 wear rate
| GRX 810 | 2 chains per cassette / 6 chains per chain rings
| Lubricant Cost | Chains cost | Cassette Cost | Chainrings cost | Total cost
Unit cost | 53.95 | 50 | 130 | 200
Components used per 10,000km based on wet contamination block wear rate
Units used | 1.7 | 3.7 | 1.8 | 0.6
| Increase on base due to block 4 kms vs Road |  |  | 1.5 | times greater
Units used |  | 5.55 | 2.7 | 0.9
| 91.715 | 277.5 | 351 | 180 | 900.215
Extreme Conditions - Ie Full mudder cx - based on extreme contamination block 6
| GRX 810 | 2 chains per cassette / 6 chains per chain rings
| Lubricant Cost | Chains cost | Cassette Cost | Chainrings cost | Total cost
Unit cost | 53.95 | 50 | 130 | 200
Components used per 10,000km based on extreme contamination block wear rate
Units used | 1.7 | 6.6 | 3.3 | 1.1
| Increase on base due to block 6 kms vs Road |  |  | 1.75 | times greater
Units used |  | 11.55 | 5.775 | 1.925
| 91.715 | 577.5 | 750.75 | 385 | 1804.965
Tru-Tension Tungsten Race - Double Application rate
Using main 5000km test blocks 1 to 5 wear rate, extrapolated to 10,000km
| Ultegra Road | 2 chains per cassette / 6 chains per chain rings
| Lubricant Cost | Chain wear cost | Cassette wear Cost | Chainring wear cost | Total cost
Unit cost | 24.99 | 50 | 110 | 210
Units used | 16 | 1.6 | 0.8 | 0.3
| 399.84 | 80 | 88 | 63 | 630.84
| Dura Ace | 1 chains per cassette / 6 chains per chain rings
| Lubricant Cost | Chains cost | Cassette Cost | Chainrings cost | Total cost
Unit cost | 24.99 | 90 | 330 | 400
Units used | 16 | 1.6 | 1.6 | 0.3
| 399.84 | 144 | 528 | 120 | 1191.84
Dry Gravel Riding - based on block 2 wear
| GRX 810 | 2 chains per cassette / 6 chains per chain rings
| Lubricant Cost | Chains cost | Cassette Cost | Chainrings cost | Total cost
Unit cost | 24.99 | 50 | 130 | 200
Components used per 10,000km based on dry contamination block wear rate
Units used | 22.4 | 0.4 | 0.2 | 0.1
| Increase on base due to dry gravel / mtb /cx km's vs Road |  |  | 1.25 | times greater
Units used |  | 0.5 | 0.25 | 0.125
| 559.776 | 25 | 32.5 | 25 | 642.276
Wet Gravel / MTB / CX Riding - Based on Block 4 wear rate
| GRX 810 | 2 chains per cassette / 6 chains per chain rings
| Lubricant Cost | Chains cost | Cassette Cost | Chainrings cost | Total cost
Unit cost | 24.99 | 50 | 130 | 200
Components used per 10,000km based on wet contamination block wear rate
Units used | 22.4 | 3.8 | 1.9 | 0.6
| Increase on base due to block 4 kms vs Road |  |  | 1.5 | times greater
Units used |  | 5.7 | 2.85 | 0.9
| 559.776 | 285 | 370.5 | 180 | 1395.276
Extreme Conditions - Ie Full mudder cx - based on extreme contamination block 6
| GRX 810 | 2 chains per cassette / 6 chains per chain rings
| Lubricant Cost | Chains cost | Cassette Cost | Chainrings cost | Total cost
Unit cost | 24.99 | 50 | 130 | 200
Components used per 10,000km based on extreme contamination block wear rate
Units used | 22.4 | 7.7 | 3.8 | 1.3
| Increase on base due to block 6 kms vs Road |  |  | 1.75 | times greater
Units used |  | 13.475 | 6.65 | 2.275
| 559.776 | 673.75 | 864.5 | 455 | 2553.026
Mspeedwax Double Application
Using main 5000km test blocks 1 to 5 wear rate, extrapolated to 10,000km
| Ultegra Road | 2 chains per cassette / 6 chains per chain rings
| Lubricant Cost | Chain wear cost | Cassette wear Cost | Chainring wear cost | Total cost
Unit cost | 44.9 | 50 | 110 | 210
Units used | 2 | 0.4 | 0.2 | 0.1
| 89.8 | 20 | 22 | 21 | 152.8
| Dura Ace | 1 chains per cassette / 6 chains per chain rings
| Lubricant Cost | Chains cost | Cassette Cost | Chainrings cost | Total cost
Unit cost | 44.9 | 90 | 330 | 400
Units used | 2 | 1.6 | 1.6 | 0.3
| 89.8 | 144 | 528 | 120 | 881.8
Dry Gravel Riding - based on block 2 wear
| GRX 810 | 2 chains per cassette / 6 chains per chain rings
| Lubricant Cost | Chains cost | Cassette Cost | Chainrings cost | Total cost
Unit cost | 44.9 | 50 | 130 | 200
Components used per 10,000km based on dry contamination block wear rate
Units used | 2.8 | 0.4 | 0.2 | 0.1
| Increase on base due to dry gravel / mtb /cx km's vs Road |  |  | 1.25 | times greater
Units used |  | 0.5 | 0.25 | 0.125
| 125.72 | 25 | 32.5 | 25 | 208.22
Wet Gravel / MTB / CX Riding - Based on Block 4 wear rate
| GRX 810 | 2 chains per cassette / 6 chains per chain rings
| Lubricant Cost | Chains cost | Cassette Cost | Chainrings cost | Total cost
Unit cost | 44.9 | 40 | 130 | 200
Components used per 10,000km based on wet contamination block wear rate
Units used | 2.8 | 0.6 | 0.3 | 0.1
| Increase on base due to block 4 kms vs Road |  |  | 1.5 | times greater
Units used |  | 0.9 | 0.45 | 0.15
| 125.72 | 36 | 58.5 | 30 | 250.22
Extreme Conditions - Ie Full mudder cx - based on extreme contamination block 6
| GRX 810 | 2 chains per cassette / 6 chains per chain rings
| Lubricant Cost | Chains cost | Cassette Cost | Chainrings cost | Total cost
Unit cost | 44.9 | 50 | 130 | 200
Components used per 10,000km based on extreme contamination block wear rate
Units used | 2.8 | 2.8 | 1.4 | 0.5
| Increase on base due to block 6 kms vs Road |  |  | 1.75 | times greater
Units used |  | 4.9 | 2.45 | 0.875
| 125.72 | 245 | 318.5 | 175 | 864.22
Silca Hot Melt
Using main 5000km test blocks 1 to 5 wear rate, extrapolated to 10,000km
| Ultegra Road | 2 chains per cassette / 6 chains per chain rings
| Lubricant Cost | Chain wear cost | Cassette wear Cost | Chainring wear cost | Total cost
Unit cost | 79.9 | 50 | 110 | 210
Units used | 1 | 0.4 | 0.2 | 0.1
| 79.9 | 20 | 22 | 21 | 142.9
| Dura Ace | 1 chains per cassette / 6 chains per chain rings
| Lubricant Cost | Chains cost | Cassette Cost | Chainrings cost | Total cost
Unit cost | 79.9 | 90 | 330 | 400
Units used | 1 | 0.4 | 0.4 | 0.07
| 79.9 | 36 | 132 | 28 | 275.9
Dry Gravel Riding - based on block 2 wear
| GRX 810 | 2 chains per cassette / 6 chains per chain rings
| Lubricant Cost | Chains cost | Cassette Cost | Chainrings cost | Total cost
Unit cost | 79.9 | 50 | 130 | 200
Components used per 10,000km based on dry contamination block wear rate
Units used | 1.5 | 0.4 | 0.2 | 0.1
| Increase on base due to dry gravel / mtb /cx km's vs Road |  |  | 1.25 | times greater
Units used |  | 0.5 | 0.25 | 0.125
| 119.85 | 25 | 32.5 | 25 | 202.35
Wet Gravel / MTB / CX Riding - Based on Block 4 wear rate
| GRX 810 | 2 chains per cassette / 6 chains per chain rings
| Lubricant Cost | Chains cost | Cassette Cost | Chainrings cost | Total cost
Unit cost | 79.9 | 50 | 130 | 200
Components used per 10,000km based on wet contamination block wear rate
Units used | 1.5 | 0.8 | 0.4 | 0.1
| Increase on base due to block 4 kms vs Road |  |  | 1.5 | times greater
Units used |  | 1.2 | 0.6 | 0.15
| 119.85 | 60 | 78 | 30 | 287.85
Extreme Conditions - Ie Full mudder cx - based on extreme contamination block 6
| GRX 810 | 2 chains per cassette / 6 chains per chain rings
| Lubricant Cost | Chains cost | Cassette Cost | Chainrings cost | Total cost
Unit cost | 79.9 | 50 | 130 | 200
Components used per 10,000km based on extreme contamination block wear rate
Units used | 1.5 | 0.9 | 0.4 | 0.14
| Increase on base due to block 6 kms vs Road |  |  | 1.75 | times greater
Units used |  | 1.575 | 0.7 | 0.245
| 119.85 | 78.75 | 91 | 49 | 338.6
Silca Synergetic
Using main 5000km test blocks 1 to 5 wear rate, extrapolated to 10,000km
| Ultegra Road | 2 chains per cassette / 6 chains per chain rings
| Lubricant Cost | Chain wear cost | Cassette wear Cost | Chainring wear cost | Total cost
Unit cost | 54.95 | 50 | 110 | 210
Units used | 0.6 | 1.8 | 0.9 | 0.3
| 32.97 | 90 | 99 | 63 | 284.97
| Dura Ace | 1 chains per cassette / 6 chains per chain rings
| Lubricant Cost | Chains cost | Cassette Cost | Chainrings cost | Total cost
Unit cost | 54.95 | 90 | 330 | 400
Units used | 0.6 | 1.8 | 1.8 | 0.3
| 32.97 | 162 | 594 | 120 | 908.97
Dry Gravel Riding - based on block 2 wear
| GRX 810 | 2 chains per cassette / 6 chains per chain rings
| Lubricant Cost | Chains cost | Cassette Cost | Chainrings cost | Total cost
Unit cost | 54.95 | 50 | 130 | 200
Components used per 10,000km based on dry contamination block wear rate
Units used | 0.9 | 1.8 | 0.9 | 0.3
| Increase on base due to dry gravel / mtb /cx km's vs Road |  |  | 1.25 | times greater
Units used |  | 2.25 | 1.125 | 0.375
| 49.455 | 112.5 | 146.25 | 75 | 383.205
Wet Gravel / MTB / CX Riding - Based on Block 4 wear rate
| GRX 810 | 2 chains per cassette / 6 chains per chain rings
| Lubricant Cost | Chains cost | Cassette Cost | Chainrings cost | Total cost
Unit cost | 54.95 | 50 | 130 | 200
Components used per 10,000km based on wet contamination block wear rate
Units used | 0.9 | 2.7 | 1.4 | 0.5
| Increase on base due to block 4 kms vs Road |  |  | 1.5 | times greater
Units used |  | 4.05 | 2.1 | 0.75
| 49.455 | 202.5 | 273 | 150 | 674.955
Extreme Conditions - Ie Full mudder cx - based on extreme contamination block 6
| GRX 810 | 2 chains per cassette / 6 chains per chain rings
| Lubricant Cost | Chains cost | Cassette Cost | Chainrings cost | Total cost
Unit cost | 54.95 | 50 | 130 | 200
Components used per 10,000km based on extreme contamination block wear rate
Units used | 0.9 | 5.5 | 2.8 | 0.9
| Increase on base due to block 6 kms vs Road |  |  | 1.75 | times greater
Units used |  | 9.625 | 4.9 | 1.575
| 49.455 | 481.25 | 637 | 315 | 1482.705
AB Graphene wax
Using main 5000km test blocks 1 to 5 wear rate, extrapolated to 10,000km
| Ultegra Road | 2 chains per cassette / 6 chains per chain rings
| Lubricant Cost | Chain wear cost | Cassette wear Cost | Chainring wear cost | Total cost
Unit cost | 55.95 | 50 | 110 | 210
Units used | 2 | 3.2 | 1.6 | 0.5
| 111.9 | 160 | 176 | 105 | 552.9
| Dura Ace | 1 chains per cassette / 6 chains per chain rings
| Lubricant Cost | Chains cost | Cassette Cost | Chainrings cost | Total cost
Unit cost | 49.9 | 90 | 330 | 400
Units used | 1 | 4.2 | 4.2 | 0.7
| 111.9 | 378 | 1386 | 280 | 2155.9
Dry Gravel Riding - based on block 2 wear
| GRX 810 | 2 chains per cassette / 6 chains per chain rings
| Lubricant Cost | Chains cost | Cassette Cost | Chainrings cost | Total cost
Unit cost | 55.95 | 50 | 130 | 200
Components used per 10,000km based on dry contamination block wear rate
Units used | 1.5 | 3.8 | 1.9 | 0.64
| Increase on base due to dry gravel / mtb /cx km's vs Road |  |  | 1.25 | times greater
Units used |  | 4.75 | 2.375 | 0.8
| 83.925 | 237.5 | 308.75 | 160 | 790.175
Wet Gravel / MTB / CX Riding - Based on Block 4 wear rate
| GRX 810 | 2 chains per cassette / 6 chains per chain rings
| Lubricant Cost | Chains cost | Cassette Cost | Chainrings cost | Total cost
Unit cost | 55.95 | 50 | 130 | 200
Components used per 10,000km based on wet contamination block wear rate
Units used | 1.5 | 10.4 | 5.2 | 1.7
| Increase on base due to block 4 kms vs Road |  |  | 1.5 | times greater
Units used |  | 15.6 | 7.8 | 2.55
| 83.925 | 780 | 1014 | 510 | 2387.925
Extreme Conditions - Ie Full mudder cx - based on extreme contamination block 6
| GRX 810 | 2 chains per cassette / 6 chains per chain rings
| Lubricant Cost | Chains cost | Cassette Cost | Chainrings cost | Total cost
Unit cost | 55.95 | 50 | 130 | 200
Components used per 10,000km based on extreme contamination block wear rate
Units used | 1.5 | 20.7 | 10.4 | 3.5
| Increase on base due to block 6 kms vs Road |  |  | 1.75 | times greater
Units used |  | 36.225 | 18.2 | 6.125
| 83.925 | 1811.25 | 2366 | 1225 | 5486.175
Mspeedwax New formula test 1
Using main 5000km test blocks 1 to 5 wear rate, extrapolated to 10,000km
| Ultegra Road | 2 chains per cassette / 6 chains per chain rings
| Lubricant Cost | Chain wear cost | Cassette wear Cost | Chainring wear cost | Total cost
Unit cost | 44.9 | 50 | 110 | 210
Units used | 1 | 0.4 | 0.2 | 0.07
| 44.9 | 20 | 22 | 14.7 | 101.6
| Dura Ace | 1 chains per cassette / 6 chains per chain rings
| Lubricant Cost | Chains cost | Cassette Cost | Chainrings cost | Total cost
Unit cost | 44.9 | 90 | 330 | 400
Units used | 1 | 0.4 | 0.4 | 0.07
| 44.9 | 36 | 132 | 28 | 240.9
Dry Gravel Riding - based on block 2 wear
| GRX 810 | 2 chains per cassette / 6 chains per chain rings
| Lubricant Cost | Chains cost | Cassette Cost | Chainrings cost | Total cost
Unit cost | 44.9 | 50 | 130 | 200
Components used per 10,000km based on dry contamination block wear rate
Units used | 1.5 | 0.4 | 0.2 | 0.1
| Increase on base due to dry gravel / mtb /cx km's vs Road |  |  | 1.25 | times greater
Units used |  | 0.5 | 0.25 | 0.125
| 67.35 | 25 | 32.5 | 25 | 149.85
Wet Gravel / MTB / CX Riding - Based on Block 4 wear rate
| GRX 810 | 2 chains per cassette / 6 chains per chain rings
| Lubricant Cost | Chains cost | Cassette Cost | Chainrings cost | Total cost
Unit cost | 44.9 | 50 | 130 | 200
Components used per 10,000km based on wet contamination block wear rate
Units used | 1.5 | 0.8 | 0.4 | 0.14
| Increase on base due to block 4 kms vs Road |  |  | 1.5 | times greater
Units used |  | 1.2 | 0.6 | 0.21
| 67.35 | 60 | 78 | 42 | 247.35
Extreme Conditions - Ie Full mudder cx - based on extreme contamination block 6
| GRX 810 | 2 chains per cassette / 6 chains per chain rings
| Lubricant Cost | Chains cost | Cassette Cost | Chainrings cost | Total cost
Unit cost | 44.9 | 50 | 130 | 200
Components used per 10,000km based on extreme contamination block wear rate
Units used | 1.5 | 1.96 | 0.98 | 0.32
| Increase on base due to block 6 kms vs Road |  |  | 1.75 | times greater
Units used |  | 3.43 | 1.715 | 0.56
| 67.35 | 171.5 | 222.95 | 112 | 573.8
Allied Grax
Using main 5000km test blocks 1 to 5 wear rate, extrapolated to 10,000km
| Ultegra Road | 2 chains per cassette / 6 chains per chain rings
| Lubricant Cost | Chain wear cost | Cassette wear Cost | Chainring wear cost | Total cost
Unit cost | 29 | 50 | 110 | 210
Units used | 1 | 2.5 | 1.25 | 0.42
| 29 | 125 | 137.5 | 88.2 | 379.7
| Dura Ace | 1 chains per cassette / 6 chains per chain rings
| Lubricant Cost | Chains cost | Cassette Cost | Chainrings cost | Total cost
Unit cost | 29 | 90 | 330 | 400
Units used | 1 | 2.5 | 2.5 | 0.42
| 29 | 225 | 825 | 168 | 1247
Dry Gravel Riding - based on block 2 wear
| GRX 810 | 2 chains per cassette / 6 chains per chain rings
| Lubricant Cost | Chains cost | Cassette Cost | Chainrings cost | Total cost
Unit cost | 29 | 50 | 130 | 200
Components used per 10,000km based on dry contamination block wear rate
Units used | 1.5 | 1.8 | 0.9 | 0.3
| Increase on base due to dry gravel / mtb /cx km's vs Road |  |  | 1.25 | times greater
Units used |  | 2.25 | 1.125 | 0.375
| 43.5 | 112.5 | 146.25 | 75 | 377.25
Wet Gravel / MTB / CX Riding - Based on Block 4 wear rate
| GRX 810 | 2 chains per cassette / 6 chains per chain rings
| Lubricant Cost | Chains cost | Cassette Cost | Chainrings cost | Total cost
Unit cost | 29 | 40 | 130 | 200
Components used per 10,000km based on wet contamination block wear rate
Units used | 1.5 | 4.2 | 2.1 | 0.7
| Increase on base due to block 4 kms vs Road |  |  | 1.5 | times greater
Units used |  | 6.3 | 3.15 | 1.05
| 43.5 | 252 | 409.5 | 210 | 915
Extreme Conditions - Ie Full mudder cx - based on extreme contamination block 6
| GRX 810 | 2 chains per cassette / 6 chains per chain rings
| Lubricant Cost | Chains cost | Cassette Cost | Chainrings cost | Total cost
Unit cost | 29 | 50 | 130 | 200
Components used per 10,000km based on extreme contamination block wear rate
Units used | 1.5 | 8.4 | 4.2 | 1.4
| Increase on base due to block 6 kms vs Road |  |  | 1.75 | times greater
Units used |  | 14.7 | 7.35 | 2.45
| 43.5 | 735 | 955.5 | 490 | 2224
Rex Domestique
Using main 5000km test blocks 1 to 5 wear rate, extrapolated to 10,000km
| Ultegra Road | 2 chains per cassette / 6 chains per chain rings
| Lubricant Cost | Chain wear cost | Cassette wear Cost | Chainring wear cost | Total cost
Unit cost | 35 | 50 | 110 | 210
Units used | 1 | 2.32 | 1.16 | 0.38
| 35 | 116 | 127.6 | 79.8 | 358.4
| Dura Ace | 1 chains per cassette / 6 chains per chain rings
| Lubricant Cost | Chains cost | Cassette Cost | Chainrings cost | Total cost
Unit cost | 35 | 90 | 330 | 400
Units used | 1 | 2.32 | 2.32 | 0.38
| 35 | 208.8 | 765.6 | 152 | 1161.4
Dry Gravel Riding - based on block 2 wear
| GRX 810 | 2 chains per cassette / 6 chains per chain rings
| Lubricant Cost | Chains cost | Cassette Cost | Chainrings cost | Total cost
Unit cost | 35 | 50 | 130 | 200
Components used per 10,000km based on dry contamination block wear rate
Units used | 1.5 | 4 | 2 | 0.68
| Increase on base due to dry gravel / mtb /cx km's vs Road |  |  | 1.25 | times greater
Units used |  | 5 | 2.5 | 0.85
| 52.5 | 250 | 325 | 170 | 797.5
Wet Gravel / MTB / CX Riding - Based on Block 4 wear rate
| GRX 810 | 2 chains per cassette / 6 chains per chain rings
| Lubricant Cost | Chains cost | Cassette Cost | Chainrings cost | Total cost
Unit cost | 35 | 50 | 130 | 200
Components used per 10,000km based on wet contamination block wear rate
Units used | 1.5 | 4.4 | 2.18 | 0.72
| Increase on base due to block 4 kms vs Road |  |  | 1.5 | times greater
Units used |  | 6.6 | 3.27 | 1.08
| 52.5 | 330 | 425.1 | 216 | 1023.6
Extreme Conditions - Ie Full mudder cx - based on extreme contamination block 6
| GRX 810 | 2 chains per cassette / 6 chains per chain rings
| Lubricant Cost | Chains cost | Cassette Cost | Chainrings cost | Total cost
Unit cost | 35 | 50 | 130 | 200
Components used per 10,000km based on extreme contamination block wear rate
Units used | 1.5 | 8.74 | 4.37 | 1.46
| Increase on base due to block 6 kms vs Road |  |  | 1.75 | times greater
Units used |  | 15.295 | 7.6475 | 2.555
| 52.5 | 764.75 | 994.175 | 511 | 2322.425
Revolubes
Using main 5000km test blocks 1 to 5 wear rate, extrapolated to 10,000km
| Ultegra Road | 2 chains per cassette / 6 chains per chain rings
| Lubricant Cost | Chain wear cost | Cassette wear Cost | Chainring wear cost | Total cost
Unit cost | 45 | 50 | 110 | 210
Units used | 1 | 3.06 | 1.53 | 0.5
| 45 | 153 | 168.3 | 105 | 471.3
| Dura Ace | 1 chains per cassette / 6 chains per chain rings
| Lubricant Cost | Chains cost | Cassette Cost | Chainrings cost | Total cost
Unit cost | 45 | 90 | 330 | 400
Units used | 1 | 3.06 | 3.06 | 0.5
| 45 | 275.4 | 1009.8 | 200 | 1530.2
Dry Gravel Riding - based on block 2 wear
| GRX 810 | 2 chains per cassette / 6 chains per chain rings
| Lubricant Cost | Chains cost | Cassette Cost | Chainrings cost | Total cost
Unit cost | 45 | 50 | 130 | 200
Components used per 10,000km based on dry contamination block wear rate
Units used | 1.5 | 4 | 2 | 0.68
| Increase on base due to dry gravel / mtb /cx km's vs Road |  |  | 1.25 | times greater
Units used |  | 5 | 2.5 | 0.85
| 67.5 | 250 | 325 | 170 | 812.5
Wet Gravel / MTB / CX Riding - Based on Block 4 wear rate
| GRX 810 | 2 chains per cassette / 6 chains per chain rings
| Lubricant Cost | Chains cost | Cassette Cost | Chainrings cost | Total cost
Unit cost | 45 | 50 | 130 | 200
Components used per 10,000km based on wet contamination block wear rate
Units used | 1.5 | 6.16 | 3.08 | 1.02
| Increase on base due to block 4 kms vs Road |  |  | 1.5 | times greater
Units used |  | 9.24 | 4.62 | 1.53
| 67.5 | 462 | 600.6 | 306 | 1436.1
Extreme Conditions - Ie Full mudder cx - based on extreme contamination block 6
| GRX 810 | 2 chains per cassette / 6 chains per chain rings
| Lubricant Cost | Chains cost | Cassette Cost | Chainrings cost | Total cost
Unit cost | 45 | 50 | 130 | 200
Components used per 10,000km based on extreme contamination block wear rate
Units used | 1.5 | 8.74 | 4.37 | 1.46
| Increase on base due to block 6 kms vs Road |  |  | 1.75 | times greater
Units used |  | 15.295 | 7.6475 | 2.555
| 67.5 | 764.75 | 994.175 | 511 | 2337.425
Muc Off Ludicrous AF
Using main 5000km test blocks 1 to 5 wear rate, extrapolated to 10,000km
| Ultegra Road | 2 chains per cassette / 6 chains per chain rings
| Lubricant Cost | Chain wear cost | Cassette wear Cost | Chainring wear cost | Total cost
Unit cost | 99 | 50 | 110 | 210
Units used | 3 | 4.3 | 2.14 | 0.72
| 297 | 215 | 235.4 | 151.2 | 898.6
| Dura Ace | 1 chains per cassette / 6 chains per chain rings
| Lubricant Cost | Chains cost | Cassette Cost | Chainrings cost | Total cost
Unit cost | 99 | 90 | 330 | 400
Units used | 3 | 6.6 | 6.6 | 1.1
| 297 | 594 | 2178 | 440 | 3509
Dry Gravel Riding - based on block 2 wear
| GRX 810 | 2 chains per cassette / 6 chains per chain rings
| Lubricant Cost | Chains cost | Cassette Cost | Chainrings cost | Total cost
Unit cost | 99 | 50 | 130 | 200
Components used per 10,000km based on dry contamination block wear rate
Units used | 4.5 | 7.9 | 3.9 | 1.3
| Increase on base due to dry gravel / mtb /cx km's vs Road |  |  | 1.25 | times greater
Units used |  | 9.875 | 4.875 | 1.625
| 445.5 | 493.75 | 633.75 | 325 | 1898
Wet Gravel / MTB / CX Riding - Based on Block 4 wear rate
| GRX 810 | 2 chains per cassette / 6 chains per chain rings
| Lubricant Cost | Chains cost | Cassette Cost | Chainrings cost | Total cost
Unit cost | 99 | 50 | 130 | 200
Components used per 10,000km based on wet contamination block wear rate
Units used | 4.5 | 9 | 4.5 | 1.06
| Increase on base due to block 4 kms vs Road |  |  | 1.5 | times greater
Units used |  | 13.5 | 6.75 | 1.59
| 445.5 | 675 | 877.5 | 318 | 2316
Extreme Conditions - Ie Full mudder cx - based on extreme contamination block 6
| GRX 810 | 2 chains per cassette / 6 chains per chain rings
| Lubricant Cost | Chains cost | Cassette Cost | Chainrings cost | Total cost
Unit cost | 99 | 50 | 130 | 200
Components used per 10,000km based on extreme contamination block wear rate
Units used | 4.5 | 15.8 | 7.9 | 2.6
| Increase on base due to block 6 kms vs Road |  |  | 1.75 | times greater
Units used |  | 27.65 | 13.825 | 4.55
| 445.5 | 1382.5 | 1797.25 | 910 | 4535.25
Rex Black diamond
Using main 5000km test blocks 1 to 5 wear rate, extrapolated to 10,000km
| Ultegra Road | 2 chains per cassette / 6 chains per chain rings
| Lubricant Cost | Chain wear cost | Cassette wear Cost | Chainring wear cost | Total cost
Unit cost | 59.95 | 50 | 110 | 210
Units used | 0.3 | 1.94 | 0.97 | 0.32
| 17.985 | 97 | 106.7 | 67.2 | 288.885
| Dura Ace | 1 chains per cassette / 6 chains per chain rings
| Lubricant Cost | Chains cost | Cassette Cost | Chainrings cost | Total cost
Unit cost | 59.95 | 90 | 330 | 400
Units used | 0.3 | 1.94 | 1.94 | 0.32
| 17.985 | 174.6 | 640.2 | 128 | 960.785
Dry Gravel Riding - based on block 2 wear
| GRX 810 | 2 chains per cassette / 6 chains per chain rings
| Lubricant Cost | Chains cost | Cassette Cost | Chainrings cost | Total cost
Unit cost | 59.95 | 50 | 130 | 200
Components used per 10,000km based on dry contamination block wear rate
Units used | 0.45 | 1.1 | 0.54 | 0.18
| Increase on base due to dry gravel / mtb /cx km's vs Road |  |  | 1.25 | times greater
Units used |  | 1.375 | 0.675 | 0.225
| 26.9775 | 68.75 | 87.75 | 45 | 228.4775
Wet Gravel / MTB / CX Riding - Based on Block 4 wear rate
| GRX 810 | 2 chains per cassette / 6 chains per chain rings
| Lubricant Cost | Chains cost | Cassette Cost | Chainrings cost | Total cost
Unit cost | 59.95 | 50 | 130 | 200
Components used per 10,000km based on wet contamination block wear rate
Units used | 0.45 | 4.26 | 2.13 | 0.355
| Increase on base due to block 4 kms vs Road |  |  | 1.5 | times greater
Units used |  | 6.39 | 3.195 | 0.5325
| 26.9775 | 319.5 | 415.35 | 106.5 | 868.3275
Extreme Conditions - Ie Full mudder cx - based on extreme contamination block 6
| GRX 810 | 2 chains per cassette / 6 chains per chain rings
| Lubricant Cost | Chains cost | Cassette Cost | Chainrings cost | Total cost
Unit cost | 59.95 | 50 | 130 | 200
Components used per 10,000km based on extreme contamination block wear rate
Units used | 0.45 | 8.52 | 4.26 | 1.42
| Increase on base due to block 6 kms vs Road |  |  | 1.75 | times greater
Units used |  | 14.91 | 7.455 | 2.485
| 26.9775 | 745.5 | 969.15 | 497 | 2238.6275
Effetto Mariposa Flower Power Wax
Using main 5000km test blocks 1 to 5 wear rate, extrapolated to 10,000km
| Ultegra Road | 2 chains per cassette / 6 chains per chain rings
| Lubricant Cost | Chain wear cost | Cassette wear Cost | Chainring wear cost | Total cost
Unit cost | 29.9 | 50 | 110 | 210
Units used | 0.75 | 0.98 | 0.49 | 0.162
| 22.425 | 49 | 53.9 | 34.02 | 159.345
| Dura Ace | 1 chains per cassette / 6 chains per chain rings
| Lubricant Cost | Chains cost | Cassette Cost | Chainrings cost | Total cost
Unit cost | 29.9 | 90 | 330 | 400
Units used | 0.75 | 0.98 | 0.98 | 0.162
| 22.425 | 88.2 | 323.4 | 64.8 | 498.825
Dry Gravel Riding - based on block 2 wear
| GRX 810 | 2 chains per cassette / 6 chains per chain rings
| Lubricant Cost | Chains cost | Cassette Cost | Chainrings cost | Total cost
Unit cost | 29.9 | 50 | 130 | 200
Components used per 10,000km based on dry contamination block wear rate
Units used | 1.125 | 0.46 | 0.23 | 0.08
| Increase on base due to dry gravel / mtb /cx km's vs Road |  |  | 1.25 | times greater
Units used |  | 0.575 | 0.2875 | 0.1
| 33.6375 | 28.75 | 37.375 | 20 | 119.7625
Wet Gravel / MTB / CX Riding - Based on Block 4 wear rate
| GRX 810 | 2 chains per cassette / 6 chains per chain rings
| Lubricant Cost | Chains cost | Cassette Cost | Chainrings cost | Total cost
Unit cost | 29.9 | 50 | 130 | 200
Components used per 10,000km based on wet contamination block wear rate
Units used | 1.125 | 3.2 | 1.6 | 0.52
| Increase on base due to block 4 kms vs Road |  |  | 1.5 | times greater
Units used |  | 4.8 | 2.4 | 0.78
| 33.6375 | 240 | 312 | 156 | 741.6375
Extreme Conditions - Ie Full mudder cx - based on extreme contamination block 6
| GRX 810 | 2 chains per cassette / 6 chains per chain rings
| Lubricant Cost | Chains cost | Cassette Cost | Chainrings cost | Total cost
Unit cost | 29.9 | 50 | 130 | 200
Components used per 10,000km based on extreme contamination block wear rate
Units used | 1.125 | 3.2 | 1.6 | 0.52
| Increase on base due to block 6 kms vs Road |  |  | 1.75 | times greater
Units used |  | 5.6 | 2.8 | 0.91
| 33.6375 | 280 | 364 | 182 | 859.6375
Wolf Tooth WT-1
Using main 5000km test blocks 1 to 5 wear rate, extrapolated to 10,000km
| Ultegra Road | 2 chains per cassette / 6 chains per chain rings
| Lubricant Cost | Chain wear cost | Cassette wear Cost | Chainring wear cost | Total cost
Unit cost | 36.99 | 50 | 110 | 210
Units used | 0.5 | 4.1 | 2 | 0.68
| 18.495 | 205 | 220 | 142.8 | 586.295
| Dura Ace | 1 chains per cassette / 6 chains per chain rings
| Lubricant Cost | Chains cost | Cassette Cost | Chainrings cost | Total cost
Unit cost | 36.99 | 90 | 330 | 400
Units used | 0.5 | 4.8 | 4.8 | 0.8
| 18.495 | 432 | 1584 | 320 | 2354.495
Dry Gravel Riding - based on block 2 wear
| GRX 810 | 2 chains per cassette / 6 chains per chain rings
| Lubricant Cost | Chains cost | Cassette Cost | Chainrings cost | Total cost
Unit cost | 36.99 | 50 | 130 | 200
Components used per 10,000km based on dry contamination block wear rate
Units used | 0.75 | 5.2 | 2.6 | 0.88
| Increase on base due to dry gravel / mtb /cx km's vs Road |  |  | 1.25 | times greater
Units used |  | 6.5 | 3.25 | 1.1
| 27.7425 | 325 | 422.5 | 220 | 995.2425
Wet Gravel / MTB / CX Riding - Based on Block 4 wear rate
| GRX 810 | 2 chains per cassette / 6 chains per chain rings
| Lubricant Cost | Chains cost | Cassette Cost | Chainrings cost | Total cost
Unit cost | 36.99 | 50 | 130 | 200
Components used per 10,000km based on wet contamination block wear rate
Units used | 0.75 | 6.4 | 3.2 | 1.06
| Increase on base due to block 4 kms vs Road |  |  | 1.5 | times greater
Units used |  | 9.6 | 4.8 | 1.59
| 27.7425 | 480 | 624 | 318 | 1449.7425
Extreme Conditions - Ie Full mudder cx - based on extreme contamination block 6
| GRX 810 | 2 chains per cassette / 6 chains per chain rings
| Lubricant Cost | Chains cost | Cassette Cost | Chainrings cost | Total cost
Unit cost | 36.99 | 50 | 130 | 200
Components used per 10,000km based on extreme contamination block wear rate
Units used | 0.75 | 20.8 | 10.6 | 3.4
| Increase on base due to block 6 kms vs Road |  |  | 1.75 | times greater
Units used |  | 36.4 | 18.55 | 5.95
| 27.7425 | 1820 | 2411.5 | 1190 | 5449.2425
Boeshield T9 aerosol
Using main 5000km test blocks 1 to 5 wear rate, extrapolated to 10,000km
| Ultegra Road | 2 chains per cassette / 6 chains per chain rings
| Lubricant Cost | Chain wear cost | Cassette wear Cost | Chainring wear cost | Total cost
Unit cost | 24.99 | 50 | 110 | 210
Units used | 1.5 | 2.8 | 1.4 | 0.48
| 37.485 | 140 | 154 | 100.8 | 432.285
| Dura Ace | 1 chains per cassette / 6 chains per chain rings
| Lubricant Cost | Chains cost | Cassette Cost | Chainrings cost | Total cost
Unit cost | 24.99 | 90 | 330 | 400
Units used | 1.5 | 3 | 3 | 0.5
| 37.485 | 270 | 990 | 200 | 1497.485
Dry Gravel Riding - based on block 2 wear
| GRX 810 | 2 chains per cassette / 6 chains per chain rings
| Lubricant Cost | Chains cost | Cassette Cost | Chainrings cost | Total cost
Unit cost | 24.99 | 50 | 130 | 200
Components used per 10,000km based on dry contamination block wear rate
Units used | 2.25 | 3.2 | 1.6 | 0.54
| Increase on base due to dry gravel / mtb /cx km's vs Road |  |  | 1.25 | times greater
Units used |  | 4 | 2 | 0.675
| 56.2275 | 200 | 260 | 135 | 651.2275
Wet Gravel / MTB / CX Riding - Based on Block 4 wear rate
| GRX 810 | 2 chains per cassette / 6 chains per chain rings
| Lubricant Cost | Chains cost | Cassette Cost | Chainrings cost | Total cost
Unit cost | 24.99 | 50 | 130 | 200
Components used per 10,000km based on wet contamination block wear rate
Units used | 2.25 | 4.8 | 2.4 | 0.8
| Increase on base due to block 4 kms vs Road |  |  | 1.5 | times greater
Units used |  | 7.2 | 3.6 | 1.2
| 56.2275 | 360 | 468 | 240 | 1124.2275
Extreme Conditions - Ie Full mudder cx - based on extreme contamination block 6
| GRX 810 | 2 chains per cassette / 6 chains per chain rings
| Lubricant Cost | Chains cost | Cassette Cost | Chainrings cost | Total cost
Unit cost | 24.99 | 50 | 130 | 200
Components used per 10,000km based on extreme contamination block wear rate
Units used | 2.25 | 9.4 | 4.7 | 1.6
| Increase on base due to block 6 kms vs Road |  |  | 1.75 | times greater
Units used |  | 16.45 | 8.225 | 2.8
| 56.2275 | 822.5 | 1069.25 | 560 | 2507.9775
Silca Synerg-E
Using main 5000km test blocks 1 to 5 wear rate, extrapolated to 10,000km
| Ultegra Road | 2 chains per cassette / 6 chains per chain rings
| Lubricant Cost | Chain wear cost | Cassette wear Cost | Chainring wear cost | Total cost
Unit cost | 49.95 | 50 | 110 | 210
Units used | 0.5 | 2.6 | 1.3 | 0.42
| 24.975 | 130 | 143 | 88.2 | 386.175
| Dura Ace | 1 chains per cassette / 6 chains per chain rings
| Lubricant Cost | Chains cost | Cassette Cost | Chainrings cost | Total cost
Unit cost | 49.95 | 90 | 330 | 400
Units used | 0.5 | 3.32 | 3.32 | 0.54
| 24.975 | 298.8 | 1095.6 | 216 | 1635.375
Dry Gravel Riding - based on block 2 wear
| GRX 810 | 2 chains per cassette / 6 chains per chain rings
| Lubricant Cost | Chains cost | Cassette Cost | Chainrings cost | Total cost
Unit cost | 49.95 | 50 | 130 | 200
Components used per 10,000km based on dry contamination block wear rate
Units used | 0.75 | 0.8 | 0.4 | 0.14
| Increase on base due to dry gravel / mtb /cx km's vs Road |  |  | 1.25 | times greater
Units used |  | 1 | 0.5 | 0.175
| 37.4625 | 50 | 65 | 35 | 187.4625
Wet Gravel / MTB / CX Riding - Based on Block 4 wear rate
| GRX 810 | 2 chains per cassette / 6 chains per chain rings
| Lubricant Cost | Chains cost | Cassette Cost | Chainrings cost | Total cost
Unit cost | 49.95 | 50 | 130 | 200
Components used per 10,000km based on wet contamination block wear rate
Units used | 0.75 | 7.4 | 3.7 | 1.22
| Increase on base due to block 4 kms vs Road |  |  | 1.5 | times greater
Units used |  | 11.1 | 5.55 | 1.83
| 37.4625 | 555 | 721.5 | 366 | 1679.9625
Extreme Conditions - Ie Full mudder cx - based on extreme contamination block 6
| GRX 810 | 2 chains per cassette / 6 chains per chain rings
| Lubricant Cost | Chains cost | Cassette Cost | Chainrings cost | Total cost
Unit cost | 49.95 | 50 | 130 | 200
Components used per 10,000km based on extreme contamination block wear rate
Units used | 0.75 | 14.8 | 7.4 | 2.44
| Increase on base due to block 6 kms vs Road |  |  | 1.75 | times greater
Units used |  | 25.9 | 12.95 | 4.27
| 37.4625 | 1295 | 1683.5 | 854 | 3869.9625
Muc-Off C3 Dry
Using main 5000km test blocks 1 to 5 wear rate, extrapolated to 10,000km
| Ultegra Road | 2 chains per cassette / 6 chains per chain rings
| Lubricant Cost | Chain wear cost | Cassette wear Cost | Chainring wear cost | Total cost
Unit cost | 19.99
Units used | 1.5
| 29.985 | 0 | 0 | 0 | 29.985
| Dura Ace | 1 chains per cassette / 6 chains per chain rings
| Lubricant Cost | Chains cost | Cassette Cost | Chainrings cost | Total cost
Unit cost | 19.99 | 90 | 330 | 400
Units used | 1.5 | 5.2 | 5.2 | 0.86
| 29.985 | 468 | 1716 | 344 | 2557.985
Dry Gravel Riding - based on block 2 wear
| GRX 810 | 2 chains per cassette / 6 chains per chain rings
| Lubricant Cost | Chains cost | Cassette Cost | Chainrings cost | Total cost
Unit cost | 19.99 | 50 | 130 | 200
Components used per 10,000km based on dry contamination block wear rate
Units used | 2.25 | 6.2 | 3.1 | 1
| Increase on base due to dry gravel / mtb /cx km's vs Road |  |  | 1.25 | times greater
Units used |  | 7.75 | 3.875 | 1.25
| 44.9775 | 387.5 | 503.75 | 250 | 1186.2275
Wet Gravel / MTB / CX Riding - Based on Block 4 wear rate
| GRX 810 | 2 chains per cassette / 6 chains per chain rings
| Lubricant Cost | Chains cost | Cassette Cost | Chainrings cost | Total cost
Unit cost | 19.99 | 50 | 130 | 200
Components used per 10,000km based on wet contamination block wear rate
Units used | 2.25 | 7.2 | 3.6 | 1.2
| Increase on base due to block 4 kms vs Road |  |  | 1.5 | times greater
Units used |  | 10.8 | 5.4 | 1.8
| 44.9775 | 540 | 702 | 360 | 1646.9775
Extreme Conditions - Ie Full mudder cx - based on extreme contamination block 6
| GRX 810 | 2 chains per cassette / 6 chains per chain rings
| Lubricant Cost | Chains cost | Cassette Cost | Chainrings cost | Total cost
Unit cost
Components used per 10,000km based on extreme contamination block wear rate
Units used
| Increase on base due to block 6 kms vs Road |  |  | 1.75 | times greater
Units used |  | 0 | 0 | 0
Dumonde Tech Lite
Using main 5000km test blocks 1 to 5 wear rate, extrapolated to 10,000km
| Ultegra Road | 2 chains per cassette / 6 chains per chain rings
| Lubricant Cost | Chain wear cost | Cassette wear Cost | Chainring wear cost | Total cost
Unit cost | 32.99
Units used | 1
| 32.99 | 0 | 0 | 0 | 32.99
| Dura Ace | 1 chains per cassette / 6 chains per chain rings
| Lubricant Cost | Chains cost | Cassette Cost | Chainrings cost | Total cost
Unit cost | 32.99 | 90 | 330 | 400
Units used | 1 | 5.12 | 5.12 | 0.84
| 32.99 | 460.8 | 1689.6 | 336 | 2519.39
Dry Gravel Riding - based on block 2 wear
| GRX 810 | 2 chains per cassette / 6 chains per chain rings
| Lubricant Cost | Chains cost | Cassette Cost | Chainrings cost | Total cost
Unit cost | 32.99 | 50 | 130 | 200
Components used per 10,000km based on dry contamination block wear rate
Units used | 1.5 | 6.8 | 3.4 | 1.14
| Increase on base due to dry gravel / mtb /cx km's vs Road |  |  | 1.25 | times greater
Units used |  | 8.5 | 4.25 | 1.425
| 49.485 | 425 | 552.5 | 285 | 1311.985
Wet Gravel / MTB / CX Riding - Based on Block 4 wear rate
| GRX 810 | 2 chains per cassette / 6 chains per chain rings
| Lubricant Cost | Chains cost | Cassette Cost | Chainrings cost | Total cost
Unit cost | 32.99 | 50 | 130 | 200
Components used per 10,000km based on wet contamination block wear rate
Units used | 1.5 | 8 | 4 | 1.32
| Increase on base due to block 4 kms vs Road |  |  | 1.5 | times greater
Units used |  | 12 | 6 | 1.98
| 49.485 | 600 | 780 | 396 | 1825.485
Extreme Conditions - Ie Full mudder cx - based on extreme contamination block 6
| GRX 810 | 2 chains per cassette / 6 chains per chain rings
| Lubricant Cost | Chains cost | Cassette Cost | Chainrings cost | Total cost
Unit cost
Components used per 10,000km based on extreme contamination block wear rate
Units used
| Increase on base due to block 6 kms vs Road |  |  | 1.75 | times greater
Units used |  | 0 | 0 | 0
Prestacycle one
Using main 5000km test blocks 1 to 5 wear rate, extrapolated to 10,000km
| Ultegra Road | 2 chains per cassette / 6 chains per chain rings
| Lubricant Cost | Chain wear cost | Cassette wear Cost | Chainring wear cost | Total cost
Unit cost | 49.95
Units used | 1
| 49.95 | 0 | 0 | 0 | 49.95
| Dura Ace | 1 chains per cassette / 6 chains per chain rings
| Lubricant Cost | Chains cost | Cassette Cost | Chainrings cost | Total cost
Unit cost | 49.95 | 90 | 330 | 400
Units used | 1 | 7.8 | 7.8 | 1.32
| 49.95 | 702 | 2574 | 528 | 3853.95
Dry Gravel Riding - based on block 2 wear
| GRX 810 | 2 chains per cassette / 6 chains per chain rings
| Lubricant Cost | Chains cost | Cassette Cost | Chainrings cost | Total cost
Unit cost | 49.95 | 50 | 130 | 200
Components used per 10,000km based on dry contamination block wear rate
Units used | 1.5 | 9.4 | 4.7 | 1.6
| Increase on base due to dry gravel / mtb /cx km's vs Road |  |  | 1.25 | times greater
Units used |  | 11.75 | 5.875 | 2
| 74.925 | 587.5 | 763.75 | 400 | 1826.175
Wet Gravel / MTB / CX Riding - Based on Block 4 wear rate
| GRX 810 | 2 chains per cassette / 6 chains per chain rings
| Lubricant Cost | Chains cost | Cassette Cost | Chainrings cost | Total cost
Unit cost | 49.95 | 50 | 130 | 200
Components used per 10,000km based on wet contamination block wear rate
Units used | 1.5 | 10.6 | 5.3 | 1.76
| Increase on base due to block 4 kms vs Road |  |  | 1.5 | times greater
Units used |  | 15.9 | 7.95 | 2.64
| 74.925 | 795 | 1033.5 | 528 | 2431.425
Extreme Conditions - Ie Full mudder cx - based on extreme contamination block 6
| GRX 810 | 2 chains per cassette / 6 chains per chain rings
| Lubricant Cost | Chains cost | Cassette Cost | Chainrings cost | Total cost
Unit cost
Components used per 10,000km based on extreme contamination block wear rate
Units used
| Increase on base due to block 6 kms vs Road |  |  | 1.75 | times greater
Units used |  | 0 | 0 | 0
Finish Line Dry
Using main 5000km test blocks 1 to 5 wear rate, extrapolated to 10,000km
| Ultegra Road | 2 chains per cassette / 6 chains per chain rings
| Lubricant Cost | Chain wear cost | Cassette wear Cost | Chainring wear cost | Total cost
Unit cost | 19.99
Units used | 1
| 19.99 | 0 | 0 | 0 | 19.99
| Dura Ace | 1 chains per cassette / 6 chains per chain rings
| Lubricant Cost | Chains cost | Cassette Cost | Chainrings cost | Total cost
Unit cost | 19.99 | 90 | 330 | 400
Units used | 2 | 3.5 | 3.5 | 0.58
| 39.98 | 315 | 1155 | 232 | 1741.98
Dry Gravel Riding - based on block 2 wear
| GRX 810 | 2 chains per cassette / 6 chains per chain rings
| Lubricant Cost | Chains cost | Cassette Cost | Chainrings cost | Total cost
Unit cost | 19.99 | 50 | 130 | 200
Components used per 10,000km based on dry contamination block wear rate
Units used | 3 | 3.54 | 1.76 | 0.58
| Increase on base due to dry gravel / mtb /cx km's vs Road |  |  | 1.25 | times greater
Units used |  | 4.425 | 2.2 | 0.725
| 59.97 | 221.25 | 286 | 145 | 712.22
Wet Gravel / MTB / CX Riding - Based on Block 4 wear rate
| GRX 810 | 2 chains per cassette / 6 chains per chain rings
| Lubricant Cost | Chains cost | Cassette Cost | Chainrings cost | Total cost
Unit cost | 19.99 | 50 | 130 | 200
Components used per 10,000km based on wet contamination block wear rate
Units used | 3 | 5.4 | 2.6 | 0.9
| Increase on base due to block 4 kms vs Road |  |  | 1.5 | times greater
Units used |  | 8.1 | 3.9 | 1.35
| 59.97 | 405 | 507 | 270 | 1241.97
Extreme Conditions - Ie Full mudder cx - based on extreme contamination block 6
| GRX 810 | 2 chains per cassette / 6 chains per chain rings
| Lubricant Cost | Chains cost | Cassette Cost | Chainrings cost | Total cost
Unit cost
Components used per 10,000km based on extreme contamination block wear rate
Units used
| Increase on base due to block 6 kms vs Road |  |  | 1.75 | times greater
Units used |  | 0 | 0 | 0
Silca Hot wax X
Using main 5000km test blocks 1 to 5 wear rate, extrapolated to 10,000km
| Ultegra Road | 2 chains per cassette / 6 chains per chain rings
| Lubricant Cost | Chain wear cost | Cassette wear Cost | Chainring wear cost | Total cost
Unit cost | 19.99
Units used | 1
| 19.99 | 0 | 0 | 0 | 19.99
| Dura Ace | 1 chains per cassette / 6 chains per chain rings
| Lubricant Cost | Chains cost | Cassette Cost | Chainrings cost | Total cost
Unit cost | 289.99 | 90 | 330 | 400
Units used | 1 | 0.56 | 0.56 | 0.1
| 289.99 | 50.4 | 184.8 | 40 | 565.19
Dry Gravel Riding - based on block 2 wear
| GRX 810 | 2 chains per cassette / 6 chains per chain rings
| Lubricant Cost | Chains cost | Cassette Cost | Chainrings cost | Total cost
Unit cost | 289.99 | 50 | 130 | 200
Components used per 10,000km based on dry contamination block wear rate
Units used | 1.5 | 0.4 | 0.2 | 0.07
| Increase on base due to dry gravel / mtb /cx km's vs Road |  |  | 1.25 | times greater
Units used |  | 0.5 | 0.25 | 0.0875
| 434.985 | 25 | 32.5 | 17.5 | 509.985
Wet Gravel / MTB / CX Riding - Based on Block 4 wear rate
| GRX 810 | 2 chains per cassette / 6 chains per chain rings
| Lubricant Cost | Chains cost | Cassette Cost | Chainrings cost | Total cost
Unit cost | 289.99 | 50 | 130 | 200
Components used per 10,000km based on wet contamination block wear rate
Units used | 1.5 | 2.3 | 1.15 | 0.38
| Increase on base due to block 4 kms vs Road |  |  | 1.5 | times greater
Units used |  | 3.45 | 1.725 | 0.57
| 434.985 | 172.5 | 224.25 | 114 | 945.735
Extreme Conditions - Ie Full mudder cx - based on extreme contamination block 6
| GRX 810 | 2 chains per cassette / 6 chains per chain rings
| Lubricant Cost | Chains cost | Cassette Cost | Chainrings cost | Total cost
Unit cost
Components used per 10,000km based on extreme contamination block wear rate
Units used
| Increase on base due to block 6 kms vs Road |  |  | 1.75 | times greater
Units used |  | 0 | 0 | 0
Rex Black Diamond Wax 11+1 mix
Using main 5000km test blocks 1 to 5 wear rate, extrapolated to 10,000km
| Ultegra Road | 2 chains per cassette / 6 chains per chain rings
| Lubricant Cost | Chain wear cost | Cassette wear Cost | Chainring wear cost | Total cost
Unit cost | 19.99
Units used | 1
| 19.99 | 0 | 0 | 0 | 19.99
| Dura Ace | 1 chains per cassette / 6 chains per chain rings
| Lubricant Cost | Chains cost | Cassette Cost | Chainrings cost | Total cost
Unit cost | 89.9 | 90 | 330 | 400
Units used | 1 | 0.2 | 0.2 | 0.07
| 89.9 | 18 | 66 | 28 | 201.9
Dry Gravel Riding - based on block 2 wear
| GRX 810 | 2 chains per cassette / 6 chains per chain rings
| Lubricant Cost | Chains cost | Cassette Cost | Chainrings cost | Total cost
Unit cost | 89.9 | 50 | 130 | 200
Components used per 10,000km based on dry contamination block wear rate
Units used | 1.5 | 0.4 | 0.2 | 0.07
| Increase on base due to dry gravel / mtb /cx km's vs Road |  |  | 1.25 | times greater
Units used |  | 0.5 | 0.25 | 0.0875
| 134.85 | 25 | 32.5 | 17.5 | 209.85
Wet Gravel / MTB / CX Riding - Based on Block 4 wear rate
| GRX 810 | 2 chains per cassette / 6 chains per chain rings
| Lubricant Cost | Chains cost | Cassette Cost | Chainrings cost | Total cost
Unit cost | 89.9 | 50 | 130 | 200
Components used per 10,000km based on wet contamination block wear rate
Units used | 1.5 | 0.46 | 0.23 | 0.08
| Increase on base due to block 4 kms vs Road |  |  | 1.5 | times greater
Units used |  | 0.69 | 0.345 | 0.12
| 134.85 | 34.5 | 44.85 | 24 | 238.2
Extreme Conditions - Ie Full mudder cx - based on extreme contamination block 6
| GRX 810 | 2 chains per cassette / 6 chains per chain rings
| Lubricant Cost | Chains cost | Cassette Cost | Chainrings cost | Total cost
Unit cost
Components used per 10,000km based on extreme contamination block wear rate
Units used
| Increase on base due to block 6 kms vs Road |  |  | 1.75 | times greater
Units used |  | 0 | 0 | 0
Rex Black Diamond Wax 4+1 mix (adjusted lube pricing based on mod blocks for 4+1)
Using main 5000km test blocks 1 to 5 wear rate, extrapolated to 10,000km
| Ultegra Road | 2 chains per cassette / 6 chains per chain rings
| Lubricant Cost | Chain wear cost | Cassette wear Cost | Chainring wear cost | Total cost
Unit cost | 89.9
Units used | 3
| 269.7 | 0 | 0 | 0 | 269.7
| Dura Ace | 1 chains per cassette / 6 chains per chain rings
| Lubricant Cost | Chains cost | Cassette Cost | Chainrings cost | Total cost
Unit cost | 89.9 | 90 | 330 | 400
Units used | 3 | 0.42 | 0.42 | 0.07
| 189.7 | 37.8 | 138.6 | 28 | 394.1
Dry Gravel Riding - based on block 2 wear
| GRX 810 | 2 chains per cassette / 6 chains per chain rings
| Lubricant Cost | Chains cost | Cassette Cost | Chainrings cost | Total cost
Unit cost | 89.9 | 50 | 130 | 200
Components used per 10,000km based on dry contamination block wear rate
Units used | 4.5 | 0.4 | 0.2 | 0.07
| Increase on base due to dry gravel / mtb /cx km's vs Road |  |  | 1.25 | times greater
Units used |  | 0.5 | 0.25 | 0.0875
| 284.5 | 25 | 32.5 | 17.5 | 359.5
Wet Gravel / MTB / CX Riding - Based on Block 4 wear rate
| GRX 810 | 2 chains per cassette / 6 chains per chain rings
| Lubricant Cost | Chains cost | Cassette Cost | Chainrings cost | Total cost
Unit cost | 89.9 | 50 | 130 | 200
Components used per 10,000km based on wet contamination block wear rate
Units used | 4.5 | 1.82 | 0.91 | 0.3
| Increase on base due to block 4 kms vs Road |  |  | 1.5 | times greater
Units used |  | 2.73 | 1.365 | 0.45
| 284.5 | 136.5 | 177.45 | 90 | 688.45
Extreme Conditions - Ie Full mudder cx - based on extreme contamination block 6
| GRX 810 | 2 chains per cassette / 6 chains per chain rings
| Lubricant Cost | Chains cost | Cassette Cost | Chainrings cost | Total cost
Unit cost
Components used per 10,000km based on extreme contamination block wear rate
Units used
| Increase on base due to block 6 kms vs Road |  |  | 1.75 | times greater
Units used |  | 0 | 0 | 0
Session S-Wax
Using main 5000km test blocks 1 to 5 wear rate, extrapolated to 10,000km
| Ultegra Road | 2 chains per cassette / 6 chains per chain rings
| Lubricant Cost | Chain wear cost | Cassette wear Cost | Chainring wear cost | Total cost
Unit cost | 89.9
Units used | 3
| 269.7 | 0 | 0 | 0 | 269.7
| Dura Ace | 1 chains per cassette / 6 chains per chain rings
| Lubricant Cost | Chains cost | Cassette Cost | Chainrings cost | Total cost
Unit cost | 49.9 | 90 | 330 | 400
Units used | 1 | 2.36 | 2.36 | 0.4
| 49.9 | 212.4 | 778.8 | 160 | 1201.1
Dry Gravel Riding - based on block 2 wear
| GRX 810 | 2 chains per cassette / 6 chains per chain rings
| Lubricant Cost | Chains cost | Cassette Cost | Chainrings cost | Total cost
Unit cost | 49.9 | 50 | 130 | 200
Components used per 10,000km based on dry contamination block wear rate
Units used | 1.5 | 0.56 | 0.28 | 0.1
| Increase on base due to dry gravel / mtb /cx km's vs Road |  |  | 1.25 | times greater
Units used |  | 0.7 | 0.35 | 0.125
| 74.85 | 35 | 45.5 | 25 | 180.35
Wet Gravel / MTB / CX Riding - Based on Block 4 wear rate
| GRX 810 | 2 chains per cassette / 6 chains per chain rings
| Lubricant Cost | Chains cost | Cassette Cost | Chainrings cost | Total cost
Unit cost | 49.9 | 50 | 130 | 200
Components used per 10,000km based on wet contamination block wear rate
Units used | 1.5 | 3.26 | 1.63 | 0.54
| Increase on base due to block 4 kms vs Road |  |  | 1.5 | times greater
Units used |  | 4.89 | 2.445 | 0.81
| 74.85 | 244.5 | 317.85 | 162 | 799.2
Extreme Conditions - Ie Full mudder cx - based on extreme contamination block 6
| GRX 810 | 2 chains per cassette / 6 chains per chain rings
| Lubricant Cost | Chains cost | Cassette Cost | Chainrings cost | Total cost
Unit cost
Components used per 10,000km based on extreme contamination block wear rate
Units used
| Increase on base due to block 6 kms vs Road |  |  | 1.75 | times greater
Units used |  | 0 | 0 | 0
Candle wax
Using main 5000km test blocks 1 to 5 wear rate, extrapolated to 10,000km
| Ultegra Road | 2 chains per cassette / 6 chains per chain rings
| Lubricant Cost | Chain wear cost | Cassette wear Cost | Chainring wear cost | Total cost
Unit cost | 4
Units used | 1
| 4 | 0 | 0 | 0 | 4
| Dura Ace | 1 chains per cassette / 6 chains per chain rings
| Lubricant Cost | Chains cost | Cassette Cost | Chainrings cost | Total cost
Unit cost | 4 | 90 | 330 | 400
Units used | 1 | 0.78 | 0.78 | 0.14
| 4 | 70.2 | 257.4 | 56 | 387.6
Dry Gravel Riding - based on block 2 wear
| GRX 810 | 2 chains per cassette / 6 chains per chain rings
| Lubricant Cost | Chains cost | Cassette Cost | Chainrings cost | Total cost
Unit cost | 4 | 50 | 130 | 200
Components used per 10,000km based on dry contamination block wear rate
Units used | 1.5 | 0.96 | 0.48 | 0.16
| Increase on base due to dry gravel / mtb /cx km's vs Road |  |  | 1.25 | times greater
Units used |  | 1.2 | 0.6 | 0.2
| 6 | 60 | 78 | 40 | 184
Wet Gravel / MTB / CX Riding - Based on Block 4 wear rate
| GRX 810 | 2 chains per cassette / 6 chains per chain rings
| Lubricant Cost | Chains cost | Cassette Cost | Chainrings cost | Total cost
Unit cost | 4 | 50 | 130 | 200
Components used per 10,000km based on wet contamination block wear rate
Units used | 1.5 | 1.4 | 0.7 | 0.24
| Increase on base due to block 4 kms vs Road |  |  | 1.5 | times greater
Units used |  | 2.1 | 1.05 | 0.36
| 6 | 105 | 136.5 | 72 | 319.5
Extreme Conditions - Ie Full mudder cx - based on extreme contamination block 6
| GRX 810 | 2 chains per cassette / 6 chains per chain rings
| Lubricant Cost | Chains cost | Cassette Cost | Chainrings cost | Total cost
Unit cost
Components used per 10,000km based on extreme contamination block wear rate
Units used
| Increase on base due to block 6 kms vs Road |  |  | 1.75 | times greater
Units used |  | 0 | 0 | 0
Finish Line Wet
Using main 5000km test blocks 1 to 5 wear rate, extrapolated to 10,000km
| Ultegra Road | 2 chains per cassette / 6 chains per chain rings
| Lubricant Cost | Chain wear cost | Cassette wear Cost | Chainring wear cost | Total cost
Unit cost | 4
Units used | 1
| 4 | 0 | 0 | 0 | 4
| Dura Ace | 1 chains per cassette / 6 chains per chain rings
| Lubricant Cost | Chains cost | Cassette Cost | Chainrings cost | Total cost
Unit cost | 25 | 90 | 330 | 400
Units used | 0.5 | 5.3 | 5.3 | 0.88
| 12.5 | 477 | 1749 | 352 | 2590.5
Dry Gravel Riding - based on block 2 wear
| GRX 810 | 2 chains per cassette / 6 chains per chain rings
| Lubricant Cost | Chains cost | Cassette Cost | Chainrings cost | Total cost
Unit cost | 25 | 50 | 130 | 200
Components used per 10,000km based on dry contamination block wear rate
Units used | 0.75 | 9.1 | 4.55 | 1.52
| Increase on base due to dry gravel / mtb /cx km's vs Road |  |  | 1.25 | times greater
Units used |  | 11.375 | 5.6875 | 1.9
| 18.75 | 568.75 | 739.375 | 380 | 1706.875
Wet Gravel / MTB / CX Riding - Based on Block 4 wear rate
| GRX 810 | 2 chains per cassette / 6 chains per chain rings
| Lubricant Cost | Chains cost | Cassette Cost | Chainrings cost | Total cost
Unit cost | 25 | 50 | 130 | 200
Components used per 10,000km based on wet contamination block wear rate
Units used | 0.75 | 10.2 | 5.1 | 1.7
| Increase on base due to block 4 kms vs Road |  |  | 1.5 | times greater
Units used |  | 15.3 | 7.65 | 2.55
| 18.75 | 765 | 994.5 | 510 | 2288.25
Extreme Conditions - Ie Full mudder cx - based on extreme contamination block 6
| GRX 810 | 2 chains per cassette / 6 chains per chain rings
| Lubricant Cost | Chains cost | Cassette Cost | Chainrings cost | Total cost
Unit cost
Components used per 10,000km based on extreme contamination block wear rate
Units used
| Increase on base due to block 6 kms vs Road |  |  | 1.75 | times greater
Units used |  | 0 | 0 | 0

## Cost to run tables
Intro re worlds most in depth and trusted independent lubricant performance testing - understanding the protocol in brief and the data table results.
Welcome to re-vamped test data wrap from the worlds most in depth contolled lubricant testing. Whilst the previous graphs were more eye catching than a data table, they were a) getting to crowded, and b) too hard to work through with regards to block by block performance breakdown and what it means for your riding - ie road, gravel / mtb, extreme conditions etc.
The most relatable metric was taking that wear rate data, and clearly showing what it means with regards to rate of wear for your drive train components, and the cost to you to run your drivetrain per 10,000km based on that lubricants wear rate.
The cost to run per 10,000km was the most popular component of previous graphs - so this has been expanded across Ultegra and Dura Ace components for road. Previously it was just ultegra, however Dura ace highlights much better the benefits of a lubricant that may cost more per bottle, but delivers vastly lower wear rates. The more expensive the drive train components, the cost of the lubricant becomes a very small part of the equation - the component wear rate will be the main cost to run driver
The cost to run has also been expanded across dry & wet conditions offroad riding using GRX 810 groupset component cost based on wear rate performance in those test blocks.
ZFC test protocol in brief - (I have full test brief on website but not many will read it :)). Most lubricant tests are conducted in clean lab conditions for outright efficiency. This may be tracked over a period ranging anywhere from typically 4hrs to 14 hours.
It is extremely rare for any contamination to be introduced in these lab tests. Lubricants are often applied via immersive / ultrasonic application which is not how lubricant is typically applied by consumer.
This provides a relatively small amount of usefull data for a cyclist. It is maybe ok if looking at data for a time trial or good conditions road race where outright efficiency in perfect conditions may be useful, it gives no indication re how that lubricant will perform over time, or in mixed conditions.
The lab tests also do not provide any substantiation of most common claims found on lubricants such as "Repels dust dirt & grime", "Cleans as it lubricates", "Forms a high strength film / membrane preventing metal on metal or contamination on metal wear" etc
The lab tests do not provide any information with regards to any possible initial penetration issues of lubricant when applied to a properly cleaned chain. Penetration issues can be common and cause notable wear and friction for certain lubricant types.
This is a very important aspect if you are the type of cyclist who likes to maintain drivetrain by regularly properly cleaning chain (especially post wet rides etc) and re-applying lubriant
The Zero Friction Cycling test protocol assess if initial penetration issue is present. It assess dry dust contamination resistance. Assess ability to clear contamination. Assess wet contamination performance. Assess Extreme contamination performance.
Testing per lubricant can reach up to 10,000km depending on its performance across the main test and single application longevity tests.
The ZFC test protocol is not designed to provide a real world longevity result that relates to you personally, however it is more accurate than real world testing. Why?
Real world testing is simply all over the place. All of the key variables are not controlled, such as load, time between re-lubes, what type of contamination is introduced and when is it introduced, and how much of it - all of which will have a massive bearing on the subsequent friction and wear penalty for the lubricant / chain. Ie all it takes is for a bit more contamination to be introduced early, and at a time when the ride is a higher intensity training ride, and this will greatly effect wear rate. Real world ride / field testing needs same chain and same lubricant tested many times over, across many thousands of km's to deliver a very ballpark result. When all key variables are tightly controlled, as is the case in the ZFC test - then all lubricants can be performance benchmarked with great accuracy after the single robust test.
I have accurately tracked wear rate for 9 chains across my own road ride training using same chain and same lubricant & maintenance. Results varied from 4000km to 6,500km to 0.5%. This is a test result variance of over 60%.
By controlling all key variables of training load, re-lube intervals, contamination type, and same amount introduced at same points in test, ZFC test protocol has demonstrated a test variance of +/- 5%, with over 400,000km of controlled testing completed at time of this document update (march 2021).
Your results may differ to results attained in ZFC test as you may ride with higher or lower load, expose chain to contamination earlier, push lubricant treatment lifespans further, or less, or conduct regular and good maintenance. The key message is that this test in a benchmark test. Lubricant A vs Lubricant B - if say lubricant A showed notably lower wear in dry contamination test block, it is extremely likely that will be the case for you in your riding - even if your wear rate differs to the test - for better or worse, as your load will be different, your contamination will be different and so on.
Whilst the ZFC test does not provide an efficiency loss figure is watts - the correlation between wear rates and lubricant efficiency have proven to be extremely robust, and the times when a lubricant has also been efficiency tested in a reliable and accurate test lab, the performance of the lubricant has aligned with the lubricants wear rate. This makes sense. Quite simply when a chain is wearing, that is hardened steel parts wearing down. Wearing through hardened steel parts at a fast rate flat out takes friction. If you set to sanding back a steel part with a frictionless cloth, nothing will happen. If you set to it with a bastard file, something notable will happen. Is your lubricant a grinding paste masquerading as a chain lubricant, or is does it remain a super slippery liquid / chain coating.
Where possible, if I have an accurate trusted efficiency loss figure for the lubricant (ie from Ceramic Speed research lab in Denmark) this will be covered in the lubricant detail review. When we have both the efficiency loss result as well as assessment of lubricant from ZFC test on initial penetration issues or not, dry contamination resistance, wet contamination resistance, ability to clear contamination, single application longevity test for road, gravel and extreme events - we have a very complete picture of the lubricants performance. Quite some number of the the worlds biggest players in the chain lubricant market have used ZFC testing to check & benchmark their lubricants performance and claims even when they have attained precise efficiency test results.
The challenge of lubricating your chain is extreme. Your chain has many moving parts, it is by far the hardest working mechanical part on your bike, and it is completely exposed to the elements. Many lubricants sold are in themselves perfectly fine lubricants - if they ran in a clean sealed environment (such as how your bearings get to run), they would likely remain performing similar to lab test results for a long time. However that is not the environment they run in, and if every particle of airborne dust sticks on contact and lubricant quickly becomes abrasive - this shows up quickly in the ZFC test protocol. The test protocol and the parts wear rates recorded is much more relatable to your real world riding even if your personal results may vary depending on various factors outlined above.
Finally - on the single application longevity data (separate page) a new much more comprehensive test was introduced in October 2020. Previous test yielded limited data for the many questions re what lubricant for what event that ZFC receives, and so a new much more exhaustive single application longevity test is now conducted to cover road, gravel / mtb, and extreme conditions. Over time i need to re-test lubricants through the new single application longevity test, albeit this will take some time, and also only be done for lubricants that are worth testing
TO THE DATA! The Truth Shall Set your Friction Free!
Cost to Run per 10,000km - Road roading mixed conditions (based on wear rate data from main 5000km test with dry and wet contamination blocks)
(NOTE - "I.P" = wear rate results impacted by significant initial penetration issues which resulted in very high wear rates in block 1 of test. Wear rate results + cost to run calcs can be much lower if initial penetration issue negated - ie via immersive application vs manufacturer application instructions. "D.A" = lubricant was re applied at double the rate vs standard test protocol intervals due to short treatment lifespan. In the case of immersive waxes, bags of wax used was not doubled, simply the number of re-waxes)
*Note that the modelling may still be breaking down a bit for lubricants that performed very poorly in the main test, and as such the test may have stopped at end of block 2 or 3 due to already exceeding wear rate allowance. This means that the data for blocks 4, 5 and 6 are extrapolated from that point. Whilst using extrapolations based on the average for that lubricant type (wet or wax etc) - we are still extrapolating a) from a very high wear mark, and b) multiple block extrapolations compound accuracy concerns. Also, in reality it is unlikely any cyclist would be replacing chains / cassettes at the rate noted for those lubricants, what would really happen is they would use them to 1 or 2% wear - so their cost to run would not match the below, which is modelled on components being replaced at recommended wear replacment marks. As such this is a like for like comparison / benchmark of wear rate performance in to cost to help highlight the difference - it is not what in reality would be the actual cost to run for the poor performing products which in reality will just be used well past the 0.5% test wear marks.
Dura Ace 11spd Components | Total Cost Per 10,000km | Lubricant Cost | Number of chains worn | Chains Cost | Number of Cassettes Worn | Cassettes Cost | Chainrings Worn | Chain rings cost
Molten Speed Wax New Formula | 255.9 | 59.9 | 0.4 | 36 | 0.4 | 132 | 0.07 | 28
Silca Hot Melt | 275.9 | 79.9 | 0.4 | 36 | 0.4 | 132 | 0.07 | 28
Rex Black Diamond Wax - 11+1 blend | 285.9 | 89.9 | 0.4 | 36 | 0.4 | 132 | 0.07 | 28
Candle wax | 387.6 | 4 | 0.78 | 70.2 | 0.78 | 257.4 | 0.14 | 56
Rex Black Diamond Wax - 4+1 blend | 391.1 | 189.7 | 0.42 | 37.8 | 0.42 | 138.6 | 0.07 | 25
Effetto Mariposa Flower Power wax | 498.83 | 22.43 | 0.98 | 88.2 | 0.98 | 323.4 | 0.162 | 64.8
Silca Hot Wax X | 565.19 | 289.99 | 0.56 | 50.4 | 0.56 | 184.8 | 0.1 | 40
Ceramic Speed UFO Drip New Formula | 626.43 | 84.43 | 1.1 | 99 | 1.1 | 363 | 0.2 | 80
Silca SS Drip | 810.92 | 80.92 | 1.5 | 135 | 1.5 | 495 | 0.25 | 100
Tru Tension Tungsten All Weather (I.P) | 902 | 68 | 1.7 | 153 | 1.7 | 561 | 0.3 | 120
Silca Synergetic | 925.46 | 49.46 | 1.8 | 162 | 1.8 | 594 | 0.3 | 120
Rex Black Diamond | 960.79 | 17.99 | 1.94 | 174.6 | 1.94 | 640.2 | 0.32 | 128
Smoove (I.P) | 1134.2 | 25 | 2.26 | 203.4 | 2.26 | 745.8 | 0.4 | 160
Rex Domestique | 1161 | 35 | 2.32 | 208.8 | 2.32 | 765.6 | 0.38 | 152
Allied Grax (I.P) | 1167.4 | 16.2 | 2.36 | 212.5 | 2.36 | 778.8 | 0.4 | 160
Tru Tension Tungsten Race (D.A) | 1191.84 | 399.84 | 1.6 | 144 | 1.6 | 528 | 0.3 | 120
Session Components S-Wax (I.P) | 1201.1 | 49.9 | 2.36 | 212.4 | 2.36 | 778.8 | 0.4 | 160
Nix Frix Shun | 1278.85 | 14.85 | 2.6 | 234 | 2.6 | 858 | 0.43 | 172
Squirt - (I.P) | 1378.75 | 18.75 | 2.8 | 252 | 2.8 | 924 | 0.46 | 184
Boeshield T-9 Aerosol | 1497.49 | 37.49 | 3 | 270 | 3 | 990 | 0.5 | 200
Revolubes | 1530.2 | 45 | 3.06 | 275.4 | 3.06 | 1009.8 | 0.5 | 200
Silca Synerg-E | 1635.38 | 24.98 | 3.32 | 298.8 | 3.32 | 1095.6 | 0.54 | 216
Wend wax 2 (Extrapolated Data) | 1738 | 112 | 3.3 | 297 | 3.3 | 1089 | 0.6 | 240
Finish Line Dry (red top bottle) | 1741.98 | 39.98 | 3.5 | 315 | 3.5 | 1155 | 0.58 | 232
Rock N Roll Gold | 1798.07 | 67.1 | 3.55 | 319.5 | 3.55 | 1171.5 | 0.6 | 240
Cycle Star Gold (Extrapolated Data) | 1850 | 140 | 3.5 | 315 | 3.5 | 1155 | 0.6 | 240
AB Graphene Wax (Extrapolated Data) | 2155.9 | 49.9 | 4.2 | 378 | 4.2 | 1386 | 0.7 | 280
Wolf Tooth WT-1 (Extrapolated Data) | 2354.5 | 18.5 | 4.8 | 432 | 4.8 | 1584 | 0.8 | 320
Dumonde Tech Lite (Heavily Extrapolated Data) | 2519.39 | 32.99 | 5.12 | 460.8 | 5.12 | 1689 | 0.84 | 336
Muc Off C3 Ceramic dry (HeavilyExtrapolated Data) | 2557.99 | 29.99 | 5.2 | 468 | 5.2 | 1716 | 0.86 | 344
Finish Line Wet (Green Top bottle) | 2590.5 | 12.5 | 5.3 | 477 | 5.3 | 1749 | 0.88 | 352
Muc Off Ludicrous AF (*Heavily extrapolated data) | 3509 | 297 | 6.6 | 594 | 6.6 | 2178 | 1.1 | 440
Prestacycle One (Heavily Extrapolated Data) | 3853.95 | 49.95 | 7.8 | 702 | 7.8 | 2574 | 1.32 | 528
Muc Off Hydro Dynamic (*Heavily extrapolated data) | 4271 | 99.75 | 8.6 | 774 | 8.6 | 2838 | 1.4 | 560
White Lightning Epic Ride (Heavily Extrapolated Data) | 4458 | 118 | 7 | 630 | 7 | 2310 | 3.5 | 1400
Muc Off Nano Lube (*Heavily extrapolated data) | 4830 | 200 | 9.5 | 855 | 9.5 | 3135 | 1.6 | 640
Ab Graphene lube - TEST RESULTS LOCKED BY NDA
Cost to Run per 10,000km - Gravel / MTB / CX - Dry dusty conditions - based on wear rate data from dry contamination test block
(NOTE - "I.P" = wear rate results impacted by significant initial penetration issues which resulted in very high wear rates in block 1 of test. Wear rate results + cost to run calcs can be much lower if initial penetration issue negated - ie via immersive application vs manufacturer application instructions. "D.A" = lubricant was re applied at double the rate vs standard test protocol intervals due to short treatment lifespan. In the case of immersive waxes, bags of wax used was not doubled, simply the number of re-waxes)
*Note that the modelling may still be breaking down a bit for lubricants that performed very poorly in the main test, and as such the test may have stopped at end of block 2 or 3 due to already exceeding wear rate allowance. This means that the data for blocks 4, 5 and 6 are extrapolated from that point. Whilst using extrapolations based on the average for that lubricant type (wet or wax etc) - we are still extrapolating a) from a very high wear mark, and b) multiple block extrapolations compound accuracy concerns. Also, in reality it is unlikely any cyclist would be replacing chains / cassettes at the rate noted for those lubricants, what would really happen is they would use them to 1 or 2% wear - so their cost to run would not match the below, which is modelled on components being replaced at recommended wear replacment marks. As such this is a like for like comparison / benchmark of wear rate performance in to cost to help highlight the difference - it is not what in reality would be the actual cost to run for the poor performing products which in reality will just be used well past the 0.5% test wear marks.
GRX 810 Components - Dry gravel / Mtb / Cx | Total Cost Per 10,000km | Lubricant Cost | Number of chains worn | Chains Cost | Number of Cassettes Worn | Cassettes Cost | Chainrings Worn | Chain rings cost
Effetto Mariposa Flower Power wax | 119.77 | 33.64 | 0.6 | 28.75 | 0.3 | 37.38 | 0.1 | 20
Mspeedwax New Formula | 164.85 | 89.85 | 0.5 | 25 | 0.25 | 32.5 | 0.13 | 25
Session Components S-Wax | 180.35 | 74.85 | 0.74 | 35 | 0.35 | 45.5 | 0.13 | 25
Silca SS Drip | 180.47 | 91.72 | 0.6 | 31.25 | 0.25 | 32.5 | 0.1 | 25
Candle wax | 184 | 6 | 1.2 | 60 | 0.6 | 78 | 0.18 | 40
Silca Synerg-E | 187.46 | 37.46 | 1 | 50 | 0.5 | 65 | 0.18 | 35
Silca Hot Melt | 202.35 | 119.85 | 0.5 | 25 | 0.25 | 32.5 | 0.1 | 25
Rex Black Diamond Wax - 11+1 blend | 209.85 | 134.85 | 0.5 | 25 | 0.25 | 32.5 | 0.09 | 17.5
Ceramic Speed UFO Drip New Formula | 226.65 | 115.4 | 0.8 | 37.5 | 0.4 | 48.75 | 0.1 | 25
Rex Black Diamond | 228.48 | 26.98 | 1.4 | 68.75 | 0.7 | 87.75 | 0.23 | 45
Tru Tension Tungsten All Weather | 289.75 | 96 | 1.3 | 62.5 | 0.6 | 81.25 | 0.3 | 50
Rex Black Diamond Wax - 4+1 blend | 359.5 | 284.5 | 0.5 | 25 | 0.25 | 32.5 | 0.09 | 17.5
Smoove | 362.5 | 35 | 2.1 | 106.25 | 1.1 | 146.25 | 0.4 | 75
Silca Synergetic | 366.72 | 32.97 | 2.3 | 112.5 | 1.1 | 146.25 | 0.4 | 75
Allied Grax | 358.3 | 24.3 | 2.3 | 112.5 | 1.1 | 146.5 | 0.38 | 75
Molten Speed Wax | 390.08 | 167.58 | 1.5 | 75 | 0.75 | 97.5 | 0.25 | 50
Squirt | 443.25 | 27 | 2.2 | 137.5 | 1.4 | 178.75 | 0.5 | 100
Silca Hot Wax X | 509.99 | 434.99 | 0.5 | 25 | 0.25 | 32.5 | 0.1 | 20
Nix Frix Shun | 541.05 | 19.8 | 3.4 | 168.75 | 1.8 | 227.5 | 0.6 | 125
Rock N Roll Gold | 627.69 | 93.94 | 3.6 | 181.25 | 1.8 | 227.5 | 0.6 | 125
Tru Tension Tungsten Race (D.A) | 642.28 | 559.78 | 0.5 | 25 | 0.3 | 32.5 | 0.1 | 25
Boeshield T-9 Aerosol | 651.23 | 56.23 | 4 | 200 | 2 | 260 | 0.68 | 135
Finish Line Dry (Red top bottle) | 712.22 | 59.97 | 4.4 | 221.25 | 2.2 | 286 | 0.73 | 145
Cycle Star Gold | 758.5 | 196 | 3.96 | 193.75 | 1.9 | 243.75 | 0.6 | 125
AB Graphene Wax | 790.18 | 83.93 | 4.8 | 237.5 | 2.4 | 308.5 | 0.8 | 160
Wend wax 2 | 792.75 | 154 | 4.3 | 212.5 | 2.1 | 276.25 | 0.8 | 150
White Lightning Epic Ride (*Heavily extrapolated data) | 794.75 | 166 | 4.3 | 212.5 | 2.1 | 276.25 | 0.7 | 140
Rex Domestique | 797.5 | 52.5 | 5 | 250 | 2.5 | 325 | 0.85 | 170
Revolubes (Extrapolated Data) | 812.5 | 67.5 | 5 | 250 | 2.5 | 325 | 0.9 | 170
Finish Line Wet (Green Top bottle) | 1706.88 | 18.75 | 11.4 | 568.75 | 5.7 | 739.38 | 1.9 | 380
Wolf Tooth WT-1 (*Heavily extrapolated data) | 995.24 | 27.74 | 6.5 | 325 | 3.3 | 422.5 | 1.1 | 220
Muc Off C3 Ceramic dry (HeavilyExtrapolated Data) | 1186.23 | 44.98 | 7.8 | 387.5 | 3.9 | 503.75 | 1.25 | 250
Dumonde Tech Lite (Heavily Extrapolated Data) | 1311.99 | 49.49 | 8.5 | 425 | 4.3 | 552.5 | 1.4 | 285
Prestacycle One (*Heavily extrapolated data) | 1826.18 | 74.93 | 11.8 | 587.5 | 5.9 | 763.75 | 2 | 400
Muc Off Ludicrous AF (*Heavily extrapolated data) | 1898 | 445.5 | 9.9 | 493.75 | 4.9 | 633.75 | 1.63 | 325
Muc Off Hydro Dynamic (*Heavily extrapolated data) | 1955 | 140 | 12.4 | 618.75 | 6.1 | 796.25 | 2 | 400
Muc Off Nano Lube (*Heavily extrapolated data) | 2738.5 | 280 | 17.7 | 708 | 8.9 | 11.5 | 3 | 600
Ab Graphene lube - TEST RESULTS LOCKED BY NDA
Cost to Run per 10,000km - Gravel / MTB / CX - Wet abrasive conditions - based on wear rate data from wet contamination test block
(NOTE - "I.P" = wear rate results impacted by significant initial penetration issues which resulted in very high wear rates in block 1 of test. Wear rate results + cost to run calcs can be much lower if initial penetration issue negated - ie via immersive application vs manufacturer application instructions. "D.A" = lubricant was re applied at double the rate vs standard test protocol intervals due to short treatment lifespan. In the case of immersive waxes, bags of wax used was not doubled, simply the number of re-waxes)
*Note that the modelling may still be breaking down a bit for lubricants that performed very poorly in the main test, and as such the test may have stopped at end of block 2 or 3 due to already exceeding wear rate allowance. This means that the data for blocks 4, 5 and 6 are extrapolated from that point. Whilst using extrapolations based on the average for that lubricant type (wet or wax etc) - we are still extrapolating a) from a very high wear mark, and b) multiple block extrapolations compound accuracy concerns. Also, in reality it is unlikely any cyclist would be replacing chains / cassettes at the rate noted for those lubricants, what would really happen is they would use them to 1 or 2% wear - so their cost to run would not match the below, which is modelled on components being replaced at recommended wear replacment marks. As such this is a like for like comparison / benchmark of wear rate performance in to cost to help highlight the difference - it is not what in reality would be the actual cost to run for the poor performing products which in reality will just be used well past the 0.5% test wear marks.
GRX 810 Components - Wet gravel / Mtb / Cx | Total Cost Per 10,000km | Lubricant Cost | Number of chains worn | Chains Cost | Number of Cassettes Worn | Cassettes Cost | Chainrings Worn | Chain rings cost
Rex Black Diamond Wax - 11+1 blend | 238.2 | 134.85 | 0.7 | 34.5 | 0.35 | 44.85 | 0.12 | 24
Mspeedwax New Formula | 247.35 | 89.85 | 1.2 | 60 | 0.6 | 78 | 0.21 | 42
Silca Hot Melt | 287.85 | 119.85 | 1.2 | 60 | 0.6 | 78 | 0.15 | 30
Candle wax | 319.5 | 6 | 2.1 | 105 | 1.05 | 136.5 | 0.36 | 72
Silca Synergetic | 674.96 | 49.46 | 4.1 | 202.5 | 2.1 | 273 | 0.8 | 150
Nix Frix Shun | 687.3 | 19.8 | 4.5 | 225 | 2.3 | 292.5 | 0.8 | 150
Rex Black Diamond Wax - 4+1 blend | 688.45 | 284.5 | 2.73 | 136.5 | 1.37 | 177.45 | 0.45 | 90
Effetto Mariposa Flower Power wax | 741.64 | 33.64 | 4.8 | 240 | 2.4 | 312 | 0.78 | 156
Session Components S-Wax | 750.3 | 74.85 | 4.89 | 244.5 | 2.45 | 317.85 | 0.81 | 162
Tru Tension Tungsten All Weather | 770.95 | 96 | 4.7 | 232.5 | 2.3 | 292.5 | 0.8 | 150
Ceramic Speed UFO Drip New Formula | 817.4 | 115.4 | 4.8 | 240 | 2.4 | 312 | 0.8 | 150
Rex Black Diamond | 868.33 | 26.98 | 6.4 | 319.5 | 3.2 | 415.35 | 0.53 | 106.5
Silca SS Drip | 900.22 | 91.72 | 5.6 | 277.5 | 2.7 | 351 | 0.9 | 180
Silca Hot Wax X | 945.74 | 434.9 | 3.5 | 172.5 | 1.7 | 224 | 0.57 | 114
Allied Grax | 978 | 43.5 | 6.3 | 315 | 3.2 | 409.5 | 1.05 | 210
Rex Domestique | 1023.6 | 52.5 | 6.6 | 330 | 3.3 | 425 | 1.08 | 216
Squirt | 1029 | 27 | 7.35 | 367.5 | 3.6 | 468 | 1.2 | 240
Smoove | 1061 | 35 | 6.8 | 337.5 | 3.5 | 448.5 | 1.2 | 240
Cycle Star Gold (Extrapolated Data) | 1113.5 | 196 | 6.3 | 315 | 3.2 | 409.5 | 1.1 | 210
Boeshield T-9 Aerosol | 1124.23 | 56.23 | 7.2 | 360 | 3.6 | 468 | 1.2 | 240
Finish Line Dry (Red top bottle) | 1241.97 | 59.97 | 8.1 | 405 | 3.9 | 507 | 1.35 | 270
Tru Tension Tungsten Race (D.A) | 1395.28 | 559.78 | 5.7 | 285 | 2.9 | 370.5 | 0.9 | 180
Revolubes | 1436.1 | 67.5 | 9.2 | 462 | 4.6 | 600.6 | 1.53 | 306
Wolf Tooth WT-1 (Extrapolated data) | 1449.74 | 27.74 | 9.6 | 480 | 4.8 | 624 | 1.6 | 318
Rock N Roll Gold | 1554.94 | 93.94 | 9.8 | 487.5 | 5 | 643 | 1.7 | 330
Wend wax 2 | 1630 | 154 | 10.1 | 502.5 | 5 | 643.5 | 1.7 | 330
Muc Off C3 Ceramic dry (Heavily Extrapolated Data) | 1648.98 | 44.98 | 10.8 | 540 | 5.4 | 702 | 1.8 | 360
Silca Synerg-E | 1679.96 | 37.46 | 11.1 | 555 | 5.6 | 721.5 | 1.83 | 366
Dumonde Tech Lite (Heavily Extrapolated Data) | 1825.49 | 49.49 | 12 | 600 | 6 | 780 | 2 | 396
Muc Off Hydro Dynamic (extrapolated data) | 2244.15 | 140 | 13.5 | 675 | 6.8 | 877.5 | 2.8 | 552
Finish Line Wet (Green Top bottle) | 2288.25 | 18.75 | 15.3 | 765 | 7.65 | 994.5 | 2.55 | 510
Muc Off Ludicrous AF (Extrapolated data) | 2316 | 445.5 | 13.5 | 675 | 6.8 | 877.5 | 1.6 | 318
AB Graphene Wax (Extrapolated data) | 2387.93 | 83.92 | 15.6 | 780 | 7.8 | 1014 | 2.6 | 510
White Lightning Epic Ride (Extrapolated data) | 2389 | 166 | 15 | 750 | 5 | 975 | 2.5 | 498
Prestacycle One (*Heavily extrapolated data) | 2431.43 | 74.93 | 15.9 | 795 | 8 | 1033.5 | 2.64 | 528
Muc Off Nano Lube (Extrapolated Data) | 2915.5 | 280 | 17.7 | 885 | 8.9 | 1150 | 3 | 600
Ab Graphene lube - TEST RESULTS LOCKED BY NDA
Extrapolations updated to new modelling from 1st may 2023
Cyclestar Gold

## Cost to Run Charts
Cost to Run data by lubricant type
Dura Ace 11spd
| Lubricant | Block 1 wear
| Immersive wax | 365.85
| Drip Wax | 999.01
| Drip - wet | 2299
| Average Top 5 Tested | 352.58
| Average Worst 5 Tested | 3804
| Average ALL Lubes | 1630
Cost to run 10,000km -
Grx 810 - block 2 dry cont.
| Lubricant | Block 1 wear
| Immersive wax | 311.9
| Drip Wax | 345.02
| Drip - wet | 968.02
| Average Top 5 Tested | 166.58
| Average Worst 5 Tested | 1945.83
| Average ALL Lubes | 707.17
Cost to run 10,000km -
Grx 810 - block 2 dry cont.
| Lubricant | Block 1 wear
| Immersive wax | 489.92
| Drip Wax | 840.01
| Drip - wet | 1581.65
| Average Top 5 Tested | 406.85
| Average Worst 5 Tested | 2642.87
| Average ALL Lubes | 1265.72
*Immersive wax data does not include AB Graphenwax as that one product throws out the results for the other 5 immersive waxes tested by too much. With wet lubricants there is a much greater average spread

## Cost to run Modelling Notes
Cost to run data modelling
ZFC test data graphs became too crowded and also it was difficult for readers to ascertain what the block by block data meant for them and their riding.
Even the cumulative wear result did not provide an accurate grab and go picture. Ie two lubricants may have finished with a similar total km's achieved to wear rate allowance, however they performed quite differently during the test. This could have a large bearing on what lubricant you choose to use, ie a lubricant may have reached wear rate allowance faster than it should due to initial penetration issues leading to a high wear rate in clean block 1, however its wear rate in dry contamination block 2 was very low - meaning assuming one can negate the penetration issues, that lubricant may be a great choice for gravel riders / dry mtb / cx riding etc.
Or it could be that the initial wear rate was very low as lubricant had no initial penetration issues, but then recorded a notable jump in wear once contamination was added, meaning this lubricant is more suited to road riding vs gravel / mtb / cx - even though total wear rate at a particular point in test may be very similar.
Also, probably the most critical aspect for most readers of the lubricant test is will it deliver genuine savings to running drivetrain running costs. Some lubricants are very cheap and deliver relatively low wear rates. Some are very expensive but deliver exceptionally low wear rates - especially in certain conditions vs the cheaper lubricants. This can often mean that the bottle of lubricant that is much more expensive can actually save you a large sum of money every year in running costs. Some lubricants cost a lot and deliver very high wear rates and so cost you a comparative fortune in running costs - the difference between the best and the worst is quite staggering.
Rather than leave it to readers to try to figure out the puzzle, ZFC has now changed the graphs from block by block and cumulative wear rates, to directly modelling cost to run ones drivetrain, covering multiple drivetrains and multiple riding demographic scenario's.
1) Type of riding and drivetrain -ie road & ultegra and dura ace groupsets. The more expensive the groupset, the more the focus shifts to drive train component wear rate vs cost of lubricant. If one is often riding gravel / dry mtb / dry cx - then the wear rates are taken from dry contamination block 2, and GRX 810 groupset parts cost. Lastly the most extreme situation is used for those riding wet & muddy gravel / mtb / cx conditions based on extreme contamination block 6, and the most expensive groupset that is currently the most expensive that is used for such riding / racing - axs red 12speed. This is the ultimate test of what the lubricant performance will do for cost to run drivetrain if subjecting drivetrain to extreme conditions
2) The modelling - being modelling, is a combination of measured data and reasonable assumptions from data. Modelling is different to simply reporting measured results and a fairly black & white conclusion from said results. Modelling requires one to make reasonable assumptions based on data. The modelling / assumptions can only cover a limited set of scenario's and your personal results may differ a little, or a lot - depending on real world factors such as your power, how harsh are the conditions vs those in control test, what maintenance you perform etc etc.
3) The modelling by using a mix of both measured data and the same assumptions for a particlar use based on the measured data, will provide a solid base for your decisions. Ie if the modelling shows that lubricant X delivers vastly lower wear than lubricant Y in dry contamination block, whilst assumptions are then made re kms to wear to recommended replacment mark, how many chains to a cassette & set of chain rings etc to determine cost to run - whilst your personal situation may differ to the modelling based on factors mentioned above, the modelling will still provide a very robust guide as to whether lubricant choice X or Y is the right one for you for your typical riding style. You may find that you have a particular lubricant for your gravel bike that differs vs your road bike.
4) Whilst the basis for the modelling is taken from measured results of the control test protocol, assumptions then need to be made based on years of real world observations of hundreds of thousands of km's or riding with regards to aspects such as a) what groupsets can reliably ensure two chains will run through a cassette if chain replaced at 0.5% - ie steel cassettes such as ultegra, grx are generally fine, soft alloy cassettes such as dura ace are not are still often one chain to a cassette even if replaced at recommended replacement mark. b) gravel / mtb / cx kms are not the same as road km's - you go slower, it takes more revolutions of the crank to complete a particular km. So modelling needs to extrapolate out based on average speeds and "hours" to model the cost to run calculations. As the control test is on smart trainer simulating road km's, when translatng the wear rates over to gravel / mtb / cx - the cost to run must factor that it takes more hours grinding away to achieve those km's. In simple terms, if for the average power used in testing (250w), a 75kg rider would average 30km on road in a mix of flat and hill riding, and 20kmh in gravel / cx / mtb - then in essence 1km of gravel riding is equivalent to 1.5km or road riding etc. So the cost to run for 10,000km of road, would be increased to the cost to run for 15,000km of road to model the cost to run for 10,000km of gravel, as quite simply this will be more real world representative. I have much data on average speeds of gravel / mtb / cx riding vs road for same Normalised power efforts to be able to put together very accurate modelling to take into account the measured wear rates from control test, and applying them to differences in what different disciplines "Kilometre" is worth vs road kms.
With drive train cost extrapolations - it would be very messy to try to cover all main groupsets, ie including sram x01 / xx1, or XT / XTR, or campy ekar etc - and are still limited by level of robust wear rate data for those components - ie XX1 cassettes believed to last twice as long as XTR cassette, same for xx1 chains vs xtr chains - but guessing too much in the modelling extrapolations becomes a bit too ball park. The extrapolations used in the modelling are based on robust component wear rate data (ie we know ultegra / grx cassettes are at least double longevity of dura ace cassettes. However, obviously you need to take your particular components and componenet cost into account when reviewing cost to run modelling. If you are looking at grx cost to run in dry gravel conditions but you are running Ekar or AXS red or force, you will want to factor the higher component cost vs the modelling for your components - and if in doubt, always lean towards a lubricant that delivers lowest wear rate.
The block by block wear rates will still be up as a data table, however the cost to run modelling based on measured data extrapolated over the main riding disciplines and groupsets will present the lubricant performance data in a manner that is much more real world applicable regarding readers able to easily acsertain what lubricant is going to delvier them the lowest wear rates and cost to run for their riding.
If you are considering a particular lubricant and are running expensive components and / or clock up serious miles, it may well be worth your time to read the detail review. This will help highlight if a lubricant has a particular issue you should be aware of - ie if a lubricant has significant penetration issues, this is extremely important to know as part of your maintenance. Cleaning chain post wet ride or very dusty ride (always a rather critical maintenance aspect to look after your parts) if you then have a significant penetration issue to overcome to avoid initial high friction and wear, it is best to be aware of this and the best methods to mitigate / negate. Also refer to the top maintenance hints and tips guide which covers most of this information as well + some extra gems for drivetrain extension / friction reduction.

## Performance by Type Charts
Test wear rate data by lubricant type
Block 1 Wear
Lubricant
|  | Immersive Wax | 0.2%
|  | Drip Wax | 11.3%
|  | Drip Lube - Wet | 16.3%
Block 2 Wear
Lubricant
|  | Immersive Wax | 0.7%
|  | Drip Wax | 9.5%
|  | Drip Lube - Wet | 46%
Block 3 wear
Lubricant
|  | Immersive Wax | 1.5%
|  | Drip Wax | 6.8%
|  | Drip Lube - Wet | 46.5%
Block 4 wear
Lubricant
|  | Immersive Wax | 14.6%
|  | Drip Wax | 37.7%
|  | Drip Lube - Wet | 63%
Block 5 wear
Lubricant
|  | Immersive Wax | 3.1%
|  | Drip Wax | 29.9%
|  | Drip Lube - Wet | 57.5%
Block 6 wear
Lubricant
|  | Immersive Wax | 22.1%
|  | Drip Wax | 45.4%
|  | Drip Lube - Wet | 100.1%
Main Test - Block 1 to 5 cumulative
Lubricant
|  | Immersive Wax | 17.9%
|  | Drip Wax | 90.2%
|  | Drip Lube - Wet | 226.1%
*Immersive wax data does not include AB Graphenwax as that one product throws out the results for the other 5 immersive waxes tested by too much. With wet lubricants there is a much greater average spread

## Key
Key - Chains are checked for initial tolerance, allowable wear is 0.5mm across 8 links (0.5%). 0.5mm wear is therefore classed as 100% wear, and so every 0.1mm wear = 2% wear.
Chains are measured across 7 separate sections and the average of the 7 measures is wear measure.
Each block is 1000 km consisting of flat interval simulations (large chain ring and cycling through cogs 4,5 & 6) and hill simulation intervals (small chain ring cycling through cogs 1,2&3)
For no contamination blocks re lube intervals are every 400km on flat sim and 200km on hill sim intervals.
For contamination blocks re lubing is doubled - so every 200km Flat sim and 100km hill sim to give lubes a proper chance to "clean as lube", "form protective membranes" etc.
Dry contamination block - 5grams sandy loam is added halfway through intervals
Wet contamination block - 500ml of water is sprayed on from small pressure bottle, + 5grams sandy loam added.
Extreme contamination block - the amount of contamination is doubled (1litre + 10 grams), and the contamination is added at just under 1/3rd AND 2/3rds into each interval.
No contamination blocks are alternated in between contamination blocks again to give lubes more of a chance to clear contaminants
Through the first 6 blocks - test stops when wear exceeds 0.5mm. Chain is then fully cleaned and re lubed for a single application longevity test.
Extreme contamination Block 6 - the chains will be fully cleaned prior to reset contamination levels and give best chance to survive block which is akin to harsh condition mtb / cx riding.
Single application longevity test Block 7 - Chain will again be fully cleaned from block 6, and chain given another 0.25mm wear 0.25mm wear allowance from either its test stop point or end of block 6 wear mark. It is run on flat sim on cog 4 for the duration - checked every 250km.
All intervals the target watts are 250w.
Does this testing relate to km's I can expect to achieve from a lube in my real world riding?
Yes, no, maybe. The test is run at higher watts than most will ever average day to day, however the no contamination blocks will be cleaner than real world riding, whilst the contamination blocks are harder.
Each persons power, the conditions they ride in, the level of cleaning and maintenance etc will greatly affect a lubricants abrasiveness on a chain in every day riding. A wet ride early in a chains life with no maintenance can lead to a dramatically shorter lifespan for same lubricant as the contamination hosed in there will largely stay there abrading away from that point onwards.
I use blocks 1 to 5 as a predictor for total chain km's based on if these blocks were to repeated over and over until 0.5 mm wear mark reached and is a good indicator for road riding performance.
Block 6 is more representative of how a lubricant handles extreme conditions and is an indicator for performance harsh off road riding conditions.
How do the results compare to any real world data? I have a bit for RNR gold and obviously MSW. RNR was common to see chains worn well past 0.5 to 0.75 within 3000 to 4000km. It can be good lube but needs a lot of maintenance.
MSW - As re-waxing re-sets the contamination to almost zero each time, and completely protects chain metal as have two solid wax surfaces articulating on each other for "x" km depending on conditions,
Chain and drivetrain lifespan can be extreme. As yet I have not had a customer achieve under 10,000km to 0.5, most are 15,000 to 20,000km, and I have one on track to set new records (currently 0.04 after 8000km)
If you have real world reliable data re lube km's for a lube tested please let me know - I will cover off a few questions re how tested etc as accuracy is tricky - but I like to get good info where I can.

## Drip Lube Review charts data
Latest review charts Data
BLOCK 1 - Initial penetration
Lubricant | Block 1 wear
Silca Synergetic | 0.1%
Ufo Drip New Formula | 2.3%
Silca SS Drip | 2.9%
Tru-Tension Tungsten Race (D.A) | 5.4%
Rock N Roll Gold | 8.9%
Average Top 5 Drip lubes | 3.9%
Average ALL Drip Lubes | 15.5%
Average 5 WORST drip lubes | 25.9%
Latest review charts Data
BLOCK 2 - Dry Contamination
Lubricant | Block 1 wear
Silca Synergetic | 18.6%
Tru-Tension Tungsten Race (D.A) | 2%
Ufo Drip New Formula | 3.4%
Silca SS Drip | 4.6%
Tru-Tension Tungsten All Weather | 10%
Average Top 5 Drip lubes | 7.5%
Average ALL Drip Lubes | 31.2%
Average 5 WORST drip lubes | 61%
Latest review charts Data
BLOCK 4 - Wet Contamination
Lubricant | Block 1 wear
Silca Synergetic | 27.4%
Nix Frix Shun | 28.6%
Tru Tension Tungsten All Weather | 31%
UFO New Formula | 32.3%
Silca SS Drip | 36.9%
Average Top 5 Drip lubes | 31.2%
Average ALL Drip Lubes | 72.1%
Average 5 WORST drip lubes | 121.5%
Latest review charts Data
BLOCK 6 - Extreme Contamination
Lubricant | Block 1 wear
Silca Synergetic | 55.3%
Tru Tension Tungsten All Weather | 32%
Ufo New Formula | 36.6%
Nix Frix Shun | 57.2%
Silca SS Drip | 66%
Average Top 5 Drip lubes | 49.9%
Average ALL Drip Lubes | 113.4%
Average 5 WORST drip lubes | 220%