## Data Raw revamp 1.1
Main test protocol - Understanding the ZFC benchmark test and data.
What does the data mean? The recommended time to replace your chain is at 0.5% elongation wear. This is the benchmark used in the zfc main test.
As such, 0.5% elongation wear = 1.0 chains worn in the data tables. Thus 2.0 would mean 2 chains would have been worn to 0.5% replacement mark by this point etc.
The LOWER the number of chains worn to recommended 0.5%, the better performing the lubricant. In real riding, the lower chain wear WILL = lower cassette and chainring wear as well.
Lubricants protecting your chain (and thus drivetrain) from wear can have a huge impact on your running costs - especially for higher end components.
Or - if you just replace your drivetrain at an annual service, a lubricant protecting your drivetrain from a lot of wear will have a significant impact on your drivetrain performance,
especially towards the end of its tenure - keeping it much lower friction, better shifting, reduced chance of chain drop, reduced chance of chain failure. All very good things.
Your chain and its lubricant work EXTREMELY hard. Your chain has many moving parts per link, and they need lubrication under thousands fo PSI pressure load, with high contamination exposure. Your humble bicycle chain, at the heart of propelling you forwards, is actually quite an extreme lubrication challenge that many underestimate, to their cost.
A pretty bonkers market segment….
Your chain lubricant choice can very easily either cost you a lot or save you a lot - in both efficiency and running costs.
But it can be so hard for cyclists to know which brand or which product to trust. Manufacturers can make any claim they like about their products performance, and often with zero
substantiation of the claim, or zero independent substantiation. Sadly it is also very difficult for cycling media to properly assess, and most cyclists struggle too (Track your chain wear!!!)
That is why the ZFC benchmark test exists. It is a test where load, time, contamination exposure, re lubrication etc etc are all controlled. The wear rates that come in are purely down to
the performance and wear protection of the lubricant to do its job in its actual use case - on a bicycle chain on a bicycle drivetrain. Not some esoteric ASTM test for a different use case.
The ZFC test is a difficult test. Each block is 1000km, and alternates between clean and contamination blocks. Most facilities lubricant tests are very short (hours).
Wheras most ZFC tests last from 3000 to 6000km. There are re lubrication intervals, but NO cleaning during main test - it is up to the lubricant to resist becoming abrasive.
Assessing a lubricants performance via wear correlation is a relatively blunt tool. It cannot directly predict efficiency (speed). Ie if two lubricants return similar wear rate results,
the ZFC test cannot say which may be 5w loss lube or a 6w or 4w etc. As a blunt tool to measure performance, we are looking for large differences in wear rate, as a high wear
rate denotes rapid wear of the chains steel parts, and it flat out takes friction to wear steel at a notable rate. So a 0.1 vs a 0.2, or 1.3 vs 1.4 etc - I don’t care.
But a 0.1 vs 0.3 or 0.4 difference result is becoming a notable performance difference if this is for an individual wear block, or around 0.5 for the overall cumulative wear.
Ie a 0.5 difference means a chain was more worn by half of its wear lifespan vs another lubricant. A 1.0 difference means an entire other chains was worn to wear allowance by same point.
Also look for notable changes by Block. Ie if a lubricant is impressive in block 1, but increases notably in block 2 - then it has absorbed a lot of contamination and become abrasive
The test is just a Tacx Neo smart trainer set to 250w resistance, driven by an industrial motor at 100 cadence. So it is an actual bicycle drivetrain.
So the chain, and its lubricant - is being tested in its ACTUAL use case, not some esoteric efficiency test method.
If a lubricant shows high chain wear in this test, it is EXTREMELY unlikely to be a high performing product in your cycling. If you are happy with a product that tests poorly here,
you will do cartwheels of joy if you switched to a high performing product of your preference (wet, wax, wax drip etc).
*Before you email me about the great results you have had with X poor result lubricant - pls note that getting 10,000km from a chain is easy if you run it WAY past recommended
0.5% wear mark. And/Or if you flush clean your chains every week to reset contamination. I would get about 60,000km if I took an Mspeedwax / Hot Melt / Rex BD chain to 2%.
The test is a true like for like benchmark. The lubricants are tested at same load, same intervals, same contamination introduced at the same time and same amount.
The wear rates are a true reflection of one lubricants performance vs another, as a bicycle chain lubricant, in its actual use case on a bicycle drivetrain.
Understanding Cost to run calculations.
This has been a difficult area to model. Previously I had extremely detailed modelling, factoring lubricant cost, different components etc - however the numbers were often
difficult for viewers to understand, and for the poor performing lubricants, the cost to run numbers were pretty unbelievable - because in real life no one would actually spend those $$
For example, the worst performing lubircants would eat through many chains per 5000km or 10,000km to a 0.5% recommended wear replacement mark. And if one actually replaced
their chains and components from this wear as should be done, the cost to run modelling would have been very accurate of that very high cost. But, people running such lubricants do not
do this, instead they keep running chain and drivetrain parts until they are very very worn, and then replace. Often they may have no idea just how worn their drivetrain was, they just know
when they get their bike back it feels brand new! But when they would see a number saying X huge amount of $ per 10,000km, and they are not spending that due to riding things to the
death vs replacing components at recommended wear - they would disregard cost to run calculations entirely as being wildly inaccurate - which in reality, for them - they were.
But cost to run is a key driver of this testing. Lubricants that wear your chain (and thus drivetrain) components rapidly DO cost A LOT of cyclists A LOT of extra money every year.
And many components can be very expensive. We now have chains costing over $200 and cassettes costing $700 to $1000+, as well as some very expensive chain rings. On high end
components a lubricant that prevents half the wear vs another lubricant can literally save you $1000 on component wear over a year, or 5000km, or 10,000km etc.
What would you rather spend your money on? Those news glasses you covet? Or shoes? Or helmet? Or winter jacket? Or Cargo bibs? - Or just burn it on buying new groupset components
that by simply buying a proven excellent lubricant vs a proven meh or poor lubricant - you can easily prevent that wear and needed replacement.
However in light of the issues on original cost to run, it has now been greatly simplified, and more leeway given around replacement. Cost to run is based on rider taking chain to 1.0% wear
as opposed to recommended replacement mark of 0.5%, and then cost to replace components of $500. If you components cost less than this, factor that for yourself when you are comparing
the cost to run $ amounts. Remember also your components may cost MUCH more than this, so - factor accordingly. If the cost to run on my modelling has one lubricant at $500 and
another lubricant at $1000, but your compnents will cost your $1000 to replace vs $500, then there will be $1000 wear saving between those 2 lubricants vs $500.
Sadly - despite the changes, the cost to run calcs for the worst performing products are still a bit nuts. They just eat so many chains. In reality what happens is people just run them
very worn for a long time. They pay for it in a very badly running drivetrain vs paying in $, because if they realised how bad things were, they would try a different lubricant.
Or in some cases people mask a poor lubricant by way of very frequent and very thorough maintenance, which also carries time and solvent costs (and solvent ends up where?)
REMEMBER THIS IS A BENCHMARK TEST!
Yes - I know - for X lubricant that performs poorly on the data below there will be cyclists that have achieved very different KM's to wear rate in their use. But I am not testing your personal
riding conditions or terrain. I am not testing your power. I am not testing your chain and drivetrain maintenance. In the ZFC test, all aspects and conditions are the same, so the results are
relative to each other. If you ride gravel, and in the ZFC table Lubricant A is much lower wear than Lubricant B in the dry offroad test block 2 - whilst your wear rate will differ
for your cycling vs this benchmark test, the relationship will be highly linked. You can expect lubricant A to deliver much lower wear to you Vs lubricant B just like it did in this test.
In summary - if you have been happy with a product that tests poorly in the ZFC test, you will be doing carthwheels of joy if you used a high performing product instead.
At the bottom of the lubricant test page on website is the full test brief if you wish to read the full test protocol and deeper information.
How to use this data?
The table below shows the wear recorded across the main test (cumulative - each blocks wear added to all previous wear).
For most data / cost comparisons I use the first 5000km only, excluding harsh block 6, as most lubircants have failed long before, and I am using heavily extrapolated data to fill.
The main test up to the end of Block 5 (5000km of testing including a dry contamination block and a wet contamination block) - is an overall fairly tough test.
A lubricant with a result of 1.0 (one chain worn to the recommended chain wear replacement mark of 0.5% elongation wear) for Block 5 is a high performing lubricant
For MOST cyclists - especially predominantely dry conditions road cycling - you should also expect to attain at least 5000km to a 0.5% wear mark for that lubricant.
IF you ride predominantly offroad - you should refer to the individual block by block data table (below the cumulative wear table) to select a lubricant that performs well
in offroad conditions (gravel / mtb). Many wet lubricants especially become very abrasive very quickly when exposed to the world of dirt and dust.
IF you ride predominantly or frequently in wet condtions / harsh wet conditions - you should refer to the block by block data table (below cumulative wear table) to select
A lubricant that performs well in those conditions.
Data fields that are RED denote the data is Extrapolated as the test was stopped at end of previous block due to high wear not warranting continuing test.
Extrapolated data is the average result for lubricants of that type that have physically been tested (better performing) in that block. It is likely if tested the red data fields would be worse than shown
Friction / wear test - CUMULATIVE WEAR - Main test protocol
WAX / Wax DRIP / DRIP - WET / GREASE
Number of chains worn to recommended replacement mark of 0.5%. 1.0 = 1 chain worn to 0.5% wear mark. | [6 empty] | COST TO RUN - 5000km
Lubricant | Block 1 - No Contamination | Block 2 - Dry Offroad conditions | Block 3 - No Contamination | Block 4 - Wet conditions riding | Block 5 - No Contamination | Block 6 - Harsh wet conditions riding | Based on drivetrain parts replacement cost of $500, and with replacement necessary after 1 x chain wear to a 1.0% elongation wear necessitating new components with a new chain. Refer to Cost to run explainer in main information section.
Rex Black Diamond Wax - 11+1 mix | 0 | 0.014 | 0.023 | 0.069 | 0.089 | 0.446 | 44.5
Mspeedwax New Formula | 0 | 0.011 | 0.017 | 0.108 | 0.119 | 0.316 | 59.5
Silca Hot Melt | 0.003 | 0.02 | 0.066 | 0.146 | 0.19 | 0.274 | 95
Molten Speed Wax Original Formula | 0 | 0.12 | 0.12 | 0.2 | 0.2 | 0.98 | 100
Rex Black Diamond Wax - 4+1 Mix | 0 | 0.003 | 0.012 | 0.195 | 0.214 | 0.494 | 107
Finish Line Halo IM wax (*RE-Test Jan 25) | 0.046 | 0.117 | 0.123 | 0.217 | 0.237 | 0.397 | 118.5
Silca Hot wax X | 0 | 0 | 0 | 0.231 | 0.282 | 0.602 | 141
Private Immersive wax (3) | 0.006 | 0.029 | 0.032 | 0.349 | 0.381 | 0.755 | 190.5
Candle wax | 0.053 | 0.148 | 0.203 | 0.344 | 0.402 | 0.776 | 201
Private immersive wax (2) | 0.009 | 0.02 | 0.029 | 0.397 | 0.45 | 0.871 | 225
Private immersive wax | 0 | 0.057 | 0.06 | 0.4 | 0.46 | 0.834 | 230
Effetto Mariposa Flower power wax | 0.023 | 0.046 | 0.046 | 0.366 | 0.48 | 0.8 | 240
Ceramic Spd UFO Drip New Formula | 0.023 | 0.057 | 0.063 | 0.386 | 0.556 | 0.922 | 278
Silca Super Secret Drip | 0.029 | 0.075 | 0.075 | 0.444 | 0.734 | 1.33 | 367
Tru Tension Tungsten Race - (*D.A) | 0.054 | 0.074 | 0.097 | 0.48 | 0.78 | 1.17 | 390
Session S-Wax | 0.146 | 0.203 | 0.254 | 0.58 | 0.846 | 1.211 | 423
Tru Tension Tungsten All Weather | 0.14 | 0.24 | 0.36 | 0.67 | 0.85 | 1.17 | 425
Silca Synergetic | 0 | 0.183 | 0.426 | 0.7 | 0.917 | 1.47 | 458.5
Rex Black Diamond | 0.023 | 0.134 | 0.3 | 0.729 | 0.971 | 1.612 | 485.5
Rex Domestique | 0.051 | 0.337 | 0.488 | 0.925 | 1.076 | 1.732 | 538
Ceramic Speed Wet Conditions | 0.123 | 0.283 | 0.449 | 0.86 | 1.097 | 1.515 | 548.5
Private wax drip (1) | 0.051 | 0.097 | 0.1 | 0.691 | 1.121 | 1.719 | 560.5
Smoove | 0.191 | 0.366 | 0.386 | 0.873 | 1.18 | 1.637 | 590
Revolubes | 0.04 | 0.223 | 0.397 | 1.014 | 1.188 | 2.118 | 594
Silca Synerg-E | 0.02 | 0.097 | 0.294 | 1.029 | 1.225 | 2.326 | 612.5
Allied GRAX | 0.22 | 0.403 | 0.591 | 1.01 | 1.271 | 1.698 | 635.5
Boeshield T9 - Aerosol | 0.111 | 0.434 | 0.657 | 1.131 | 1.354 | 2.065 | 677
Squirt | 0.191 | 0.39 | 0.61 | 1.094 | 1.405 | 1.904 | 702.5
Rock N Roll Gold | 0.089 | 0.379 | 0.579 | 1.22 | 1.429 | 2.404 | 714.5
Nix Frix Shun | 0.126 | 0.4 | 0.543 | 0.829 | 1.55 | 1.971 | 775
Finish Line Dry | 0.149 | 0.5 | 0.769 | 1.312 | 1.755 | 2.57 | 877.5
Private test - wet lubricant (1) | 0.149 | 0.589 | 0.898 | 1.599 | 1.908 | 2.96 | 954
Singer general purpose ($6.95) | 0.091 | 0.474 | 0.874 | 1.518 | 1.918 | 2.884 | 959
Cycle Star Gold | 0.223 | 0.531 | 0.983 | 1.553 | 2.004 | 2.859 | 1002
Tunap Ultimate Synthetic | 0.103 | 0.466 | 0.877 | 1.609 | 2.02 | 3.11 | 1010
Tunap Ultimate Synthetic | 0.103 | 0.466 | 0.877 | 1.609 | 2.02 | 3.11 | 1010
Wend Wax test 2 (dissolved in) | 0.357 | 0.694 | 0.98 | 0.399 | 2.059 | 2.706 | 1029.5
AB Graphene Wax | 0.22 | 0.603 | 0.851 | 1.887 | 2.137 | 3.173 | 1068.5
Wolf tooth wt-1 on Factory grease | 0.177 | 0.548 | 1.031 | 1.663 | 2.146 | 3.094 | 1073
Finish Line Halo Drip wax (*Re-Test) | 0.157 | 0.283 | 0.329 | 1.323 | 2.16 | 3.17 | 1080
WD-40 original | 0.134 | 0.586 | 1.097 | 1.66 | 2.171 | 3.014 | 1085.5
Dumonde Tech Pro X-Lite | 0.16 | 0.849 | 1.066 | 2.016 | 2.233 | 3.658 | 1116.5
Private test wet lubricant (2) | 0.111 | 0.366 | 0.929 | 1.946 | 2.508 | 4.034 | 1254
Wolf tooth wt-1 | 0.169 | 0.697 | 1.237 | 2.028 | 2.568 | 3.378 | 1284
Muc Off C3 Ceramic Dry | 0.106 | 0.723 | 1.246 | 2.124 | 2.647 | 3.964 | 1323.5
Tunap Eco | 0.106 | 1.232 | 1.726 | 2.543 | 3.037 | 4.263 | 1518.5
White Lightning Epic Ride | 0.229 | 0.565 | 1.609 | 2.007 | 3.25 | 4.147 | 1625
Finish Line Wet (green bottle) | 0.151 | 1.063 | 1.83 | 3.002 | 3.77 | 5.528 | 1885
Muc Off Ludicrous AF | 0.089 | 0.896 | 1.83 | 3.047 | 3.854 | 5.67 | 1927
Airolube | 0.097 | 1.086 | 1.666 | 3.317 | 3.897 | 6.374 | 1948.5
Prestacycle One | 0.079 | 1.029 | 0.01 | 2.986 | 3.948 | 5.541 | 1974
Muc Off Hydro Dynamic | 0.276 | 1.266 | 2.11 | 3.361 | 4.207 | 6.082 | 2103.5
Cyclon All weather | 0.243 | 1.206 | 2.088 | 3.729 | 4.61 | 7.07 | 2305
Muc Off Nano Lube | 0.377 | 1.454 | 2.388 | 3.726 | 4.66 | 6.667 | 2330
Shimano Factory Grease | 0.1086 | 0.317 | N/A | N/A | N/A | N/A
Finish line Ceramic Wax (unable to extrapolate data) | 0.723 | N/A | N/A | N/A | N/A | N/A
Wend Wax test 1 - stick only | 0.74 | N/A | N/A | N/A | N/A | N/A
NO LUBRICANT | 0.903 | N/A | N/A | N/A | N/A | N/A
Average | 0.1430793 | 0.4263455 | 0.6796481 | 1.289833 | 1.676685 | 2.528611
*D.A = Re lube applications doubled | Red = extrapolated data as test stopped before testing this block.
*E.A = Extended application intervals | See Below Wear by block data table for current extrapolations.
Wear - Block by block (individual wear rate for each block)
How to use this data?
The table below shows the wear recorded for each individual test block. This enables you to drill down to what lubricant performs for your riding - ie offroad? Frequent wet?
A high result in block 1 may indicate initial penetration issues, especially if there is a similar or even lower wear rate in block 2 where abrasive contamination is now added.
Or, if there is a high wear rate in block 1, followed by a much worse result in block 2, it is simply a very poor lubricant.
A high amount of wear in block 2 (regardless of block 1 result) - shows the lubricant becomes abrasive once exposed to dry dust contamination = NOT suitable for offroad / gravel
Block 3 gives us an indication if the lubricant was able to improve / flush clean itself after block 2 - ie any ability to "clean as it lubes".
Block 4 gives us an indication of the lubricants performance in wet weather conditions.
Block 5 is similar to block 3 - how does the lubricant recover post block 4's wet contamination.
Block 6 is a harsher wet conditions test vs block 4 - it has double the amount of water, double the amount of contamination, this is applied twice as often (4x amount all up).
Data fields that are RED denote the data is Extrapolated as the test was stopped at end of previous block due to high wear not warranting continuing test.
Extrapolated data is the average result for lubricants of that type that have physically been tested (better performing) in that block. It is likely if tested the red data fields would be worse than shown
SUMMARY
If you only ride in dry road conditions - Any lubricant with a low wear rate in BLOCK 1 will suit you well, especially if you follow chain maintenacnce guide (instructions tab - ZFC)
If you ride gravel or mtb in predominately dry conditions - you want a lubricant with a low wear rate in BLOCK 2. ZFC RECOMMENDS BELOW 1.5 chains per 5000km
If you ride in frequent wet conditions (road or offroad) - you want a lubricant with a low (comparatively..) wear rate in Block 4 - ZFC RECOMMENDS BELOW 2.5 Chains per 5000km
If you ride in frequent VERY HARSH conditions - you want a lubricant with a low (comparatively..) wear rate in Block 6, ZFC RECOMMENDS BELOW 3.5 chains per 5000km
Number of chains worn to recommended replacement mark of 0.5% in EACH block. 1.0 = 1 chain worn to 0.5% wear mark
WAX / Wax DRIP / DRIP - WET / GREASE | [9 empty] | WAX / Wax DRIP / DRIP - WET / GREASE
Lubricant | Block 1 - 1000km- No Contamination | Block 2 - 1000km - Dry Offroad conditions | Block 2 - Dry Offroad conditions - CHAINS WORN to 0.5% PER 5000km | Block 3 - No Contamination | Block 4 - Wet conditions riding | Block 4 - Wet conditions riding - Chains Worn to 0.5% per 5000km | Block 5 - No Contamination | Block 6 - Harsh wet conditions riding | Block 6 - Harsh wet conditions riding - Chains worn to 0.5% per 5000km | Lube | Block 1 - No Contamination | Block 2 - Dry Cont. | Block 3 - No Cont. | Block 4 - Wet cont. | Block 5 - No Cont. | Block 6 - Extreme Cont.
Silca Hot wax X | 0 | 0 | 0 | 0 | 0.231 | 1.155 | 0.051 | 0.32 | 0.43 | Rex Black Diamond Wax - 11+1 mix | 0% | 1.4% | 0.9% | 4.6% | 2% | 35.7%
Mspeedwax New Formula | 0 | 0.011 | 0.055 | 0.006 | 0.091 | 0.455 | 0.011 | 0.197 | 3.9 | Molten Speed Wax Original Formula | 0% | 12% | 0% | 8% | 0% | 78%
Rex Black Diamond Wax - 11+1 mix | 0 | 0.014 | 0.07 | 0.009 | 0.046 | 0.23 | 0.02 | 0.357 | 0.8 | Silca Hot Melt | 0.3% | 1.7% | 4.6% | 8% | 4% | 8.6%
Private Immersive wax | 0 | 0.057 | 0.285 | 0.003 | 0.34 | 1.7 | 0.003 | 0.374 | 1.83 | Mspeedwax New Formula | 0% | 1.1% | 0.6% | 9.1% | 1.1% | 19.7%
Molten Speed Wax Original Formula | 0 | 0.12 | 0.6 | 0 | 0.08 | 0.4 | 0 | 0.78 | 1.87 | Candle wax | 5.3% | 9.5% | 5.5% | 14.1% | 5.8% | 37.4%
Silca Synergetic | 0 | 0.186 | 0.93 | 0.243 | 0.274 | 1.37 | 0.217 | 0.553 | 2.48
Rex Black Diamond Wax - 4+1 Mix | 0.003 | 0 | 0 | 0.009 | 0.183 | 0.915 | 0.02 | 0.28 | 1.785 | Rex Black Diamond Wax - 4+1 Mix | 0.3% | 0% | 0.9% | 18.3% | 2% | 28%
Silca Hot Melt | 0.003 | 0.017 | 0.085 | 0.046 | 0.08 | 0.4 | 0.04 | 0.086 |  | Silca Hot wax X | 0% | 0% | 0% | 23.1% | 5.1% | 32%
Private Immersive wax (3) | 0.006 | 0.023 | 0.115 | 0.003 | 0.317 | 1.585 | 0.003 | 0.374 | 1.4 | Nix Frix Shun | 12.6% | 27.4% | 14.3% | 27.4% | 72.5% | 42.9%
Private Immersive wax (2) | 0.009 | 0.011 | 0.055 | 0.009 | 0.369 | 1.845 | 0.057 | 0.417 | 0.985 | Silca Synergetic | 0% | 18.6% | 24.3% | 27.4% | 21.7% | 55.3%
Silca Synerg-E | 0.02 | 0.077 | 0.385 | 0.197 | 0.734 | 3.67 | 0.197 | 1.101 | 1.87 | Tru Tension Tungsten All Weather | 14% | 10% | 12% | 31% | 18% | 32%
Optimize Bike (on test april 2025) | 0.021 | 0.057 | 0.285 | [5 empty] | 1.87 | Private Immersive wax (3) | 0.6% | 2.3% | 0.3% | 31.7% | 0.3% | 37.4%
Effetto Mariposa Flower power wax | 0.023 | 0.023 | 0.115 | 0 | 0.32 | 1.6 | 0.114 | 0.32 | 1.6 | Effetto Mariposa Flower power wax | 2.3% | 2.3% | 0% | 32% | 11.4% | 32%
Ceramic Spd UFO Drip New Formula | 0.023 | 0.034 | 0.17 | 0.006 | 0.323 | 1.615 | 0.17 | 0.366 | 2.765 | Ceramic Spd UFO Drip New Formula | 2.3% | 3.4% | 0.6% | 32.3% | 17% | 36.6%
Rex Black Diamond | 0.023 | 0.111 | 0.555 | 0.17 | 0.426 | 2.13 | 0.243 | 0.639 | 1.95 | Session S-wax | 14.6% | 5.7% | 5.1% | 32.6% | 26.6% | 36.5%
Silca Super Secret Drip | 0.029 | 0.046 | 0.23 | 0 | 0.369 | 1.845 | 0.294 | 0.66 | 2.145 | Private Immersive wax | 0% | 5.7% | 0.3% | 34% | 0.3% | 37.4%
Revolubes | 0.04 | 0.183 | 0.915 | 0.174 | 0.617 | 3.085 | 0.174 | 0.923 | 3.555 | Silca Super Secret Drip | 2.9% | 4.6% | 0% | 36.9% | 29.4% | 66%
Finish Line Halo IM wax (re-test Jan 25) | 0.046 | 0.071 | 0.36 | 0.006 | 0.094 | 0.47 | 0.02 | 0.16 | 1.825 | Private Immersive wax (2) | 0.9% | 1.1% | 0.9% | 36.9% | 5.7% | 41.7%
Private wax drip (1) | 0.051 | 0.046 | 0.23 | 0.003 | 0.591 | 2.955 | 0.43 | 0.598 | 1.6 | Ceramic Speed Wet Conditions | 12.3% | 16% | 16.6% | 41.1% | 23.7% | 37.4%
Rex Domestique | 0.051 | 0.286 | 1.43 | 0.151 | 0.437 | 2.185 | 0.151 | 0.656 | 4.485 | Allied GRAX | 22% | 18.3% | 18.9% | 42% | 25.9% | 42.7%
Candle wax | 0.053 | 0.095 | 0.475 | 0.055 | 0.141 | 0.705 | 0.058 | 0.374 | 2.085 | Rex Black Diamond | 2.3% | 11.1% | 17% | 42.6% | 24.3% | 63.9%
Tru Tension Tungsten Race (D.A) | 0.054 | 0.02 | 0.1 | 0.023 | 0.383 | 1.915 | 0.3 | 0.39 | 1.87 | Rex Domestique | 5.1% | 28.6% | 15.1% | 43.7% | 15.1% | 65.6%
Prestacycle One | 0.079 | 0.95 | 4.75 | 0.807 | 1.211 | 6.055 | 0.807 | 1.816 | 9.375 | Smoove | 19.1% | 17.4% | 2% | 45.1% | 34.3% | 45.8%
Rock N Roll Gold | 0.089 | 0.29 | 1.45 | 0.2 | 0.65 | 3.25 | 0.2 | 0.975 | 4.615 | Boeshield T9- Aerosol | 11.1% | 32.3% | 22.3% | 47.4% | 22.3% | 71.1%
Muc Off Ludicrous AF | 0.089 | 0.78 | 3.9 | 0.637 | 1.041 | 5.205 | 0.637 | 1.5615 | 8.79 | Squirt | 19.1% | 22% | 18% | 48.9% | 32.8% | 49.6%
Singer General Purpose ($6.95) | 0.091 | 0.383 | 1.915 | 0.4 | 0.644 | 3.22 | 0.4 | 0.966 | 6.13 | Finish Line Dry | 14.9% | 35.1% | 26.9% | 54.3% | 44.3% | 81.5%
Airolube | 0.097 | 0.989 | 4.945 | 0.58 | 1.651 | 8.255 | 0.58 | 2.4765 | 12.3825 | Cycle Star Gold | 22.3% | 30.9% | 45.1% | 57% | 45.1% | 85.5%
Tunap Eco Ultimate Synthetic | 0.103 | 0.363 | 1.82 | 0.411 | 0.731 | 3.66 | 0.41 | 1.095 | 5.2575 | Private wax drip (1) | 5.1% | 4.6% | 0.3% | 59.1% | 43% | 59.8%
Tunap Eco Ultimate Synthetic | 0.103 | 0.363 | 1.82 | 0.411 | 0.731 | 3.66 | 0.41 | 1.095 | 5.505 | Wend Wax test 2 (dissolved in) | 35.7% | 33.6% | 28.6% | 59.7% | 46.2% | 64.7%
Muc Off C3 Ceramic Dry | 0.106 | 0.617 | 3.085 | 0.523 | 0.878 | 4.39 | 0.523 | 1.317 | 5.18 | White Lightning Epic Ride | 22.9% | 33.7% | 104.3% | 59.8% | 104.3% | 89.7%
Tunap Eco (on test) | 0.106 | 1.126 | 5.63 | 0.494 | 0.817 | 4.085 | 0.494 | 1.226 |  | Revolubes | 4% | 18.3% | 17.4% | 61.7% | 17.4% | 92.3%
Shimano Factory Grease | 0.1086 | 0.208 | 1.04 | [5 empty] | 4.075 | Wolf tooth WT-1 on Factory Grease | 17.7% | 37.1% | 48.3% | 63.2% | 48.3% | 94.8%
Private test wet lubricant (2) | 0.111 | 0.254 | 1.27 | 0.563 | 1.017 | 5.085 | 0.563 | 1.5255 | 2.99 | Singer General Purpose ($6.95) | 9.1% | 38.3% | 40% | 64.4% | 40% | 96.6%
Boeshield T9- Aerosol | 0.111 | 0.323 | 1.615 | 0.223 | 0.474 | 2.37 | 0.223 | 0.711 | 4.05
Ceramic Speed Wet Conditions | 0.123 | 0.16 | 0.8 | 0.166 | 0.411 | 2.055 | 0.237 | 0.374 | 3.195 | Rock N Roll Gold | 8.9% | 29% | 20% | 65% | 20% | 97.5%
Nix Frix Shun | 0.126 | 0.274 | 1.37 | 0.143 | 0.274 | 1.37 | 0.725 | 0.429 | 3.235
WD-40 Original | 0.134 | 0.451 | 2.255 | 0.511 | 0.563 | 2.815 |  |  | 7.125 | Private test - wet lubricant | 14.9% | 44% | 30.9% | 70.1% | 30.9% | 105.1%
Tru Tension Tungsten All Weather | 0.14 | 0.1 | 0.5 | 0.12 | 0.31 | 1.55 | 0.18 | 0.32 | 3.3 | Silca Synerg-E | 2% | 7.7% | 19.7% | 73.4% | 19.7% | 110.1%
Session S-wax | 0.146 | 0.057 | 0.285 | 0.051 | 0.326 | 1.63 | 0.266 | 0.365 | 1.6 | Wolf tooth WT-1 | 16.9% | 52.9% | 54% | 79% | 54% | 81%
Finish Line Dry | 0.149 | 0.351 | 1.755 | 0.269 | 0.543 | 2.715 | 0.443 | 0.815 | 4.875 | Tunap Eco (on test) | 10.6% | 112.6% | 49.4% | 81.7% | 49.4% | 122.6%
Private test - wet lubricant | 0.149 | 0.44 | 2.2 | 0.309 | 0.701 | 3.505 | 0.309 | 1.0515 | 6.585 | Muc Off C3 Ceramic Dry | 10.6% | 61.7% | 52.3% | 87.8% | 52.3% | 131.7%
Finish Line Wet (green bottle) | 0.151 | 0.911 | 4.555 | 0.768 | 1.172 | 5.86 | 0.768 | 1.758 | 9.08
Finish Line Halo Drip wax - re test. | 0.157 | 0.126 | 0.63 | 0.046 | 0.994 | 4.97 | 0.833 | 1.01 | 2.135 | Dumonde Tech Pro X-Lite | 16% | 68.9% | 21.7% | 95% | 21.7% | 142.5%
Dumonde Tech Pro X-Lite | 0.16 | 0.689 | 3.445 | 0.217 | 0.95 | 4.75 | 0.217 | 1.425 | 7.8075 | Private test wet lubricant (2) | 11.1% | 25.4% | 56.3% | 101.7% | 56.3% | 152.5%
Wolf tooth WT-1 | 0.169 | 0.529 | 2.645 | 0.54 | 0.79 | 3.95 | 0.54 | 0.81 | 7.6275 | AB Graphene Wax | 22% | 38.3% | 24.9% | 103.6% | 24.9% | 103.6%
Wolf tooth WT-1 on Factory Grease | 0.177 | 0.371 | 1.855 | 0.483 | 0.632 | 3.16 | 0.483 | 0.948 | 4.05 | Muc Off Ludicrous AF | 8.9% | 78% | 63.7% | 104.1% | 63.7% | 156.2%
Smoove | 0.191 | 0.174 | 0.87 | 0.02 | 0.451 | 2.255 | 0.343 | 0.458 | 3.28 | Finish Line Wet (green bottle) | 15.1% | 91.1% | 76.8% | 117.2% | 76.8% | 175.8%
Squirt | 0.191 | 0.22 | 1.1 | 0.18 | 0.489 | 2.445 | 0.328 | 0.496 | 4.275 | Prestacycle One | 7.9% | 95% | 80.7% | 121.1% | 80.7% | 181.6%
Allied GRAX | 0.22 | 0.183 | 0.915 | 0.189 | 0.42 | 2.1 | 0.259 | 0.427 | 2.29 | Muc Off Hydro Dynamic | 27.6% | 98.9% | 84.6% | 125% | 84.6% | 187.5%
AB Graphene Wax | 0.22 | 0.383 | 1.915 | 0.249 | 1.036 | 5.18 | 0.249 | 1.036 | 5.475 | Muc Off Nano | 37.7% | 107.7% | 93.4% | 133.8% | 93.4% | 200.7%
Cycle Star Gold | 0.223 | 0.309 | 1.545 | 0.451 | 0.57 | 2.85 | 0.451 | 0.855 | 4.74 | Cyclon All weather | 24.3% | 96.3% | 88.2% | 164% | 88.2% | 246%
White Lightning Epic Ride | 0.229 | 0.337 | 1.685 | 1.043 | 0.598 | 2.99 | 1.043 | 0.897 |  | Airolube | 9.7% | 98.9% | 58% | 165.1% | 58% | 247.7%
Cyclon All weather | 0.243 | 0.963 | 4.815 | 0.882 | 1.64 | 8.2 | 0.882 | 2.46 | 10.035 | Shimano Factory Grease | 10.86% | 20.8%
Muc Off Hydro Dynamic | 0.276 | 0.989 | 4.945 | 0.846 | 1.25 | 6.25 | 0.846 | 1.875 | 12.3 | Finish line Ceramic Wax (unable to extrapolate data) | 72.3%
Wend Wax test 2 (dissolved in) | 0.357 | 0.336 | 1.68 | 0.286 | 0.597 | 2.985 | 0.462 | 0.647 | 4.83 | Wend Wax test 1 - stick only | 74%
Muc Off Nano | 0.377 | 1.077 | 5.385 | 0.934 | 1.338 | 6.69 | 0.934 | 2.007 |  | NO LUBRICANT | 90.3%
Finish line Ceramic Wax (unable to extrapolate data) | 0.723 | [8 empty] | Finish Line Halo IM wax (*RE-Test TBA) | 4.6% | 7.1% | 0.6% | 9.4% | 2% | 16%
Wend Wax test 1 - stick only | 0.74 | [8 empty] | Finish Line Halo Drip wax (*Re-Test TBA) | 203.4%
NO LUBRICANT | 0.903 | [7 empty] | 5.05
[10 empty] | Average All lubes | 18.12% | 32.37% | 27.88% | 59.07% | 34.01% | 84.82%
Average All lubes | 14.28% | 42.18% |  | 118.5% | 164.3% |  | 72852% | 48.42% |  | Tru Tension Tungsten Race (D.A) | 5.4% | 2% | 2.3% | 38.3% | 30% | 39%
*D.A = Re lube applications doubled | Red = extrapolated data as test stopped before testing this block. | [8 empty] | *D.A = Re lube applications doubled | Red = extrapolated data as test stopped before testing this block.
*E.A = Extended application intervals | See Below Wear by block data table for current extrapolations. | [8 empty] | *E.A = Extended application intervals | See Below Wear by block data table for current extrapolations.
Wet lubricants Extrapolation update - Nov 2024
Average All Wet Block 1 - 10.8%
Average All Wet Block 2 - %
Extrapolation = +28.3%
Block 3.
Average All wet Block 2 = 53.1%
Average all wet Block 3 = 38.8%
Extrapolation = -14.3%
Block 4
Average All wet block 2 = 53.1%
Average all tested wet block 4 = 79.2
Extrapolation = + 26.1%
Block 5
Too small data (only 3)
Use their block 3 wear rate (very optimistic
Extrapolation = use block 3
Block 6 - change to use a 1.5 multiplication on Block 4
Only one wet lubricant has been tested in block 6 - insufficient for data average extrapolation.
Wax drip lubricants Extrapolation update - Nov 2024
Average All Wax Block 1 - 9.7%
Average All Wax Block 2 -
Extrapolation =
Block 3.
Average All wax Block 2 =
Average all wax Block 3 =
Extrapolation = -3.0%
Block 4
Average All wax block 2 = 9.7%
Average all tested wax block 4 = 39.9
Extrapolation = + 30.2%
Block 5
Average all wax tested block 4 = 39.9%
Average all wax tested block 5 = 23.8%
Extrapolation = -16.1% reduction vs block 4
Block 6
Average all wax tested block 4 = 39.9%
Average all wet tested block 6 = 40.6%
Extrapolation = + 0.7% vs block 4
Immersive wax (excluding Finish line halo
Block 5 - use block 3
Block 6 - avg all tested = 37.4 - use this except for AB graphen wax - use block 4
Note on F206: Administrator: extrapolated from 800km test stop
Note on P217: Administrator: extrapolated from 800km test stop

## Data perf. consol graphs v1.1
Main test comprises of 5 x 1000km blocks.
Block 1 has no contamination
Block 2 includes dry contamination (dry offroad cycling)
Block 3 - no contamination
Block 4 - Wet contamination - Harsh wet conditions
Block 5 - No contamination
Refer to information above for further details on test
Refer to Full test protocol Brief for a complete
Breakdown of all intervals, re lubrication,
contamination addition etc.

## Data Performance consol 1 data
Latest review charts Data
Main Test - 5000km
Lubricant | Block 1 wear
Immersive wax - Top 5 average | 0.16
Immersive wax - Median | 0.28
Wax Drip - Top 5 Average | 0.68
Wax Drip - Median | 0.85
Wet lubricant - Top 5 Average | 1.04 | D
Wet Lubricant - Median | 2.02
WD-40 | 2.17
Latest review charts Data
BLOCK 2 - Dry Cont. - per 5000km
Lubricant | Block 2 wear
Immersive wax - Top 5 average | 0.04
Immersive wax - Median | 0.12
Wax Drip - Top 5 Average | 0.17
Wax Drip - Median | 0.5
Wet lubricant - Top 5 Average | 0.81
Wet Lubricant - Median | 1.82
WD-40 | 2.26
Latest review charts Data
BLOCK 4 - Wet cond - per 5000km
Lubricant | Block 4 wear
Immersive wax - Top 5 average | 0.44
Immersive wax - Median | 0.71
Wax Drip - Top 5 Average | 1.62
Wax Drip - Median | 1.92
Wet lubricant - Top 5 Average | 1.89
Wet Lubricant - Median | 3.51
WD-40 | 2.82
Latest review charts Data
Extreme conditions
Lubricant | Block 6 wear
Immersive wax - Top 5 average | 1.04
Immersive wax - Median | 1.6
Wax Drip - Top 5 Average | 1.75
Wax Drip - Median | 1.95
Wet lubricant - Top 5 Average | 2.99
Wet Lubricant - Median | 4.88
Halo IM wax | 0.8
Latest review charts Data
Lubricant | Block 1 wear
Latest review charts Data
BLOCK 6 - Extreme cont
Lubricant | Block 1 wear

## Single Application Longevity
Single Appliation Longevity - New test protocol as of October 2020 - Much work to be done to re-test existing lubricant test list
ZFC receives many emails from around the world seeking advice on what lubricant for what event. These range from a key road time trial, to 24 hour mtb to cross continent events to stage races.
What lubricant for what event can depend on many factors. Not only from how long does lubricant X last in conditions Y, but a persons budget, race strategty (flag to flag or able to swap to fresh chain/s), mechanical confidence and more.
The new test assess single application longevity for dry road conditions, dry gravel / mtb / cx conditions, and extreme conditions (wet, muddy etc).
The test follows a similar protocol as main lubricant test, alternating between larg ring and cogs 4 through six and small chain ring and cogs 1 through 3, with check measures every 150km.
A new chain is used for single application longevity test, and the lubricant is applied via immersive application. This acts as a double check re initial penetration issues in the main test where the lubricant is applied as per manufacturer instructions.
Initial test is dry road conditions. After stripping factory grease the chain is check measure for start measure point for that chain (chains do not always come from the factory exactly the same length).
For the test block, the chain is given a wear rate allowance of 0.1% (normal recommended chain wear replacment mark is 0.5%, so it is given 20% of the recommended wear replacement mark.
Two key points are highlighted from the check measures. The obvious one is how many Km's until the chain reached its wear allowance. The second and more important is the "JUMP POINT". This is the moment in the test where the chain wear rate measures change from zero or minimal wear, to a notable wear jump. This signifies when the lubricant treatment is effectively done. Whilst it may continue for some hundreds of km's from that point until it reaches wear rate limit, this JUMP POINT denotes when there will be a marked increase in friction losses for that lubricant. Once hardened steel parts begin to wear at a noticeable rate - friction losses have jumped.
How long it takes from the JUMP POINT to the end of wear allowance indicates characteristics of that lubricant. Some lubricants remain extremely low friction even in harsh conditions for an impressive time (ie chain coating type lubricant) followed by a very sharp increase once that treatment is done. Other lubricants can show a slow increase in wear from fairly early on but may not exhibit a clear jump point (ie some wet lubricants) - they just slowly continue to degrade. Such lubricants do not have point of sudden friction increase, but instead steadily increase in friction from - sometimes - kilometre zero.
After dry road conditions test, chain is ulltrasoncially cleaned, re-lubed via immersive application, and subjected to dry contamination test. Chain is given a 0.1% wear allowance from end of test measure at end of dry road test
After dry contamination test, chain is ultrasonically cleaned, re-lubed via immersive application, and subjected to extreme contamination test. Chain is given a 0.1% wear allowance from end of test measure from dry contamination block test.
Depending on the lubricant, it may demonstrate very different performance results in from one test type to another. Some will excell in dry contamination resistance but fall over in wet, or vice versa. This will be key to helping you decide what to prep for your personal event based on length and expected conditions, and if you need to have a back up in case the conditions are different to what you expected.
TO THE DATA!
Single Application Longevity - Dry road conditions test
*Note - despite the test being 250w, which is greater than most average on training rides, the smooth nature of machine run seems to deliver much longer treatment lifespans vs real riding where the sinosoidal loading of pedalling action delivers much greater peak forces even for the same avg power, and the environment - like riding your ergo - has less airborne contamination. Real world road riding vs lab testing tends to indicate that lab test claims for treatment longevity may be around double to triple vs what may be assessed in field testing. Ie in a lab test lubricant may hold its efficiency for 600km before notably increasing, yet on road the chain feels and sounds very dry by 300km and not pleasurable to ride past that point without relubricating / re-waxing. For the Single application test, based on when some clear is beginning, real world training where treatment has moved from silky smooth zone etc, I would suggest real world results treatment lifespan at approx 1/3rd of wear jump point km's attained on test machine. Note ZFC is always conservative re treatment lifespans - real world results will vary depending on your power, riding style, environment - conservative estimate is best as a guide just in case.
Lubricant | Km's to Wear Rate Jump Point | Km's to reach total Wear allowance | Real world KM's Adjusted - Wear rate Jump Point | Real World Km's to reach total Wear allowance
Silca Synerg-E | 9412 | 9412 | 3138 | 3138
CB trade Titanium Armour | 6750 | 7287 | 2250 | 2429
Rex Black Diamond | 5602 | 5602 | 1867 | 1867
Rex Wax Race Blend (4+1) | 4300 | 5000 | 1433 | 1667
Hot Wax X | 4050 | 4050 | 1350 | 1350
Revolubes | 3416 | 3416 | 1139 | 1139
Rex Black Diamond + Race Day Spray | 3415 | 3415 | 1138 | 1138
Rex Wax - Training blend (11+1) | 3300 | 3750 | 1100 | 1250
Rex Domestique | 3210 | 3210 | 1067 | 1067
AB Graphene Lube | 3254 | 3254 | 1000 | 1085
Silca Synergetic | 2333 | 2333 | 778 | 778
Allied Grax | 2089 | 2089 | 696 | 696
Effetto Mariposa Flower Power Wax | 1950 | 3088 | 650 | 1029
Mspeedwax New Formula | 1800 | 3063 | 600 | 1021
Silca Hot Melt | 1300 | 1595 | 433 | 531
Ceramic Speed UFO Drip All conditions | 900 | 1182 | 300 | 394
Boeshield T9 -Aerosol | 513 | 513 | 171 | 171
AB Graphene Wax | 300 | 420 | 100 | 140
Single Application Longevity - Dry Gravel / Mtb / CX
*Note - despite the test being 250w, which is greater than most average on training rides, the smooth nature of machine run seems to deliver much longer treatment lifespans vs real riding where the sinosoidal loading of pedalling action delivers much greater peak forces even for the same avg power, and the environment - like riding your ergo - has less airborne contamination. Real world road riding vs lab testing tends to indicate that lab test claims for treatment longevity may be around double to triple vs what may be assessed in field testing. Ie in a lab test lubricant may hold its efficiency for 600km before notably increasing, yet on road the chain feels and sounds very dry by 300km and not pleasurable to ride past that point without relubricating / re-waxing. For the Single application test, based on when some clear is beginning, real world training where treatment has moved from silky smooth zone etc, I would suggest real world results treatment lifespan at approx 1/3rd of wear jump point km's attained on test machine. Note ZFC is always conservative re treatment lifespans - real world results will vary depending on your power, riding style, environment - conservative estimate is best as a guide just in case.
Lubricant | Km's to Wear Rate Jump Point | Km's to reach total Wear allowance | Real world KM's Adjusted - Wear rate Jump Point | Real World Km's to reach total Wear allowance
Hot Wax X | 4050 | 4050 | 1350 | 1350
Rex Black Diamond + RDS | 2642 | 3071 | 880 | 1023
Rex Wax Race Blend (4+1) | 1800 | 1800 | 600 | 600
Mspeedwax New Formula | 1650 | 1848 | 550 | 616
Rex Black Diamond | 1476 | 1476 | 489 | 489
AB Graphene Lube | 1449 | 1449 | 483 | 483
Silca Synerg-E | 1440 | 1440 | 480 | 480
Effetto Mariposa Flower Power Wax | 1350 | 1571 | 450 | 524
Allied Grax | 1265 | 1551 | 421 | 517
Rex Domestique | 1154 | 1154 | 385 | 385
Revolubes | 1100 | 1588 | 367 | 529
Rex Wax - Training blend (11+1) | 900 | 1200 | 300 | 400
Silca Hot Melt | 900 | 1030 | 300 | 343
Silca Synergetic | 500 | 690 | 167 | 230
Ceramic Speed UFO Drip All conditions | 450 | 1078 | 150 | 360
AB Graphene Wax | 300 | 420 | 100 | 140
Boeshield T9 -Aerosol | 150 | 279 | 50 | 93
Single Application Longevity - Extreme Conditions
*Note - despite the test being 250w, which is greater than most average on training rides, the smooth nature of machine run seems to deliver much longer treatment lifespans vs real riding where the sinosoidal loading of pedalling action delivers much greater peak forces even for the same avg power, and the environment - like riding your ergo - has less airborne contamination. Real world road riding vs lab testing tends to indicate that lab test claims for treatment longevity may be around double to triple vs what may be assessed in field testing. Ie in a lab test lubricant may hold its efficiency for 600km before notably increasing, yet on road the chain feels and sounds very dry by 300km and not pleasurable to ride past that point without relubricating / re-waxing. For the Single application test, based on when some clear is beginning, real world training where treatment has moved from silky smooth zone etc, I would suggest real world results treatment lifespan at approx 1/3rd of wear jump point km's attained on test machine. Note ZFC is always conservative re treatment lifespans - real world results will vary depending on your power, riding style, environment - conservative estimate is best as a guide just in case.
Lubricant | Km's to Wear Rate Jump Point | Km's to reach total Wear allowance | Real world KM's Adjusted - Wear rate Jump Point | Real World Km's to reach total Wear allowance
AB Graphene Lube | 600 | 807 | 200 | 270
Silca Synergetic | 500 | 690 | 167 | 230
Hot Wax X | 450 | 450 | 150 | 150
Silca Hot Melt | 300 | 637 | 100 | 212
Rex Wax - Training blend (11+1) | 300 | 604 | 100 | 201
Mspeedwax New Formula | 300 | 588 | 100 | 196
Rex Black Diamond | 300 | 538 | 100 | 179
Rex Black Diamond + RDS | 300 | 525 | 100 | 175
Effetto Mariposa Flower Power Wax | 300 | 480 | 100 | 160
Allied Grax | 300 | 450 | 100 | 150
Rex Wax Race Blend (4+1) | 300 | 450 | 100 | 150
Rex Domestique | 300 | 427 | 100 | 143
AB Graphene Wax | 200 | 344 | 66 | 115
Ceramic Speed UFO Drip All conditions | 150 | 357 | 50 | 119
Silca Synerg-E | 150 | 330 | 50 | 110
Revolubes | 150 | 300 | 50 | 133
Ceramic Speed Wet Conditions | 150 | 262 | 50 | 87
Boeshield T9 -Aerosol | 150 | 193 | 50 | 64