## Lubricant Efficiency Consol
Testing project - data consol
How to use this data
1) Note that in general "FTT" or Full Tension Testing - if done correctly - will give optimistic efficiency results as chain & lubricant is not suffering losses it will experience going through rear mech pulleys. Other testing (Full Load Test / FLT) - will include these losses.
2) It has been PROVEN and established that MANY lubricants need the reset time through bottom span of drivetrain for lubricant layer to reset and re align ready for the next high load cycle on top span of drivetrain. This means if run for long runs on a FTT machine, many lubricants will start with high efficiency, but after X minutes show a rapid increase in efficiency loss. The lubricants efficiency will reset back to pre this ramping if given a short rest. However, not ALL lubricants need this, specific lubricants can be used that are able sustain a lubrication layer if not rested, and do well for long duration runs on an FTT machine. Often these lubricants tend to perform worse in real world testing as this involves contamination, and thus far, almost all lubricants that have performed well in long duration FTT testing have performed poorly to extremely poorly in ZFC test. Such lubricants can be selected by a mfg to look great vs competitors who wish to deliberately run long duration FTT testing precisely for this marketing purpose. But they are testing for a result, using a condition that is NOT what the chain will experience in your real world cycling. You do NOT need a lubricant that performs well in long duration FTT testing, you need a lubricant that performs well in its actual use case, on a bicycle drivetrain. The lubricants WILL have the low pressure time throug the bottom span of drivetrain, even on Single speed bikes as the tension in bottom span is still very low vs the literal thousands of PSI pressure from pedalling load through the top span. In short, it has be PROVEN, and is ESTABLISHED knowledge, that running long duration tests on an FTT machine WILL produce incorrect results for many products. Manufacturers like Muc-Off are 100% aware of this, and use this knowledge to deliberately test for this result. In ZFC opinion, this is knowingly testing dishonestly. Any test results from testing at Muc-Off should in my opinion be ignored as deliberately fudged testing. Refer to Ceramic Speed Open Letter response - Information resources, Zero Friction cycling website page for more detail on this, it is written by Jason Smith of Friction Facts who pioneered the FTT + FLT testing protocol, helped Muc-Off set up their test lab, and confirmed to me personally they 100% know why they have both an FTT & FLT machine, and that there is only one possible reason why Muc-Off have knowingly chosen to run long duration FTT tests.
3) For different reasons, recommend to completely ignore test results from Wheel Energy. Their testing data was so all over the place it is hard to convey how amazed I am that this data was ever published vs being burned, and any records of it ever existing + the test machine exiled to the shadow realm for all eternity. I cannot believe this commissioned data was actually sent to the manufacturer who commissioned the testing, and i can't believe that mfg actually uses this data. According to their testing you can select yourself a lubricant that will decrease then increase then decreasae again in efficiency by multiple watts every 30 mins. That would be a fun ride. It would be like testing a tire for rolling resistance, and with no conditions change - saying its 10w loss now, a little bit later its 15w loss, a little bit later its 8w loss etc. Just garbage results. In my opinion (the mfg who commissioned this testing is rather litigious hungry).
4) Ceramic Speed have long been an accuracy benchmark carrying on the FTT + FLT test protocol with extremely accurate equipment and well established and practiced protocol including intial benchmarking and calibration. Their test results are viewed as high accurate. Note this is for their previous testing conducted over many years. They now have a new FLT only style machine, but results from that new machine have been in question - they are working to understand more about the results from the new machine, so i do not have recent data from them for awhile now.
5) Bike Engineering - A relatively new independent outright efficiency testing facility, using an FLT machine set up, and relatively high power test (40mins at 370w followed by 20mins at 680w, loss measured across entire hour). Bike engineering have done some testing previously for german cycling media such as Germany's Bike Magazine, and have now completed a new and improved version of that machine to commence open commercial testing. As much as funds allow, ZFC will be utilizing this testing for products tested here, as well as other important testing projects such checking high profile launched products, settling information debates (ie wax temperature vs treatment lifespan) and much more. This testing is not cheap, and your support will be invaluable in enabling the number of tests we wish to conduct with Bike Engineering - which will be all open and added to the data table below for all cyclists and cycling media.
As such - if you can help, even if it is only $2 - please click on link below to ZFC website and purchase testing support product!
https://zerofrictioncycling.com.au/product/support-testing/
*Important notes on new test data.
Bike Engineering testing is at high load and relatively low chainspeed due to use of 32T chainring, vs typically other FTT / FLT testing at 250w and usually around 52T chainring.
This will put much more bias on higher pressure load performance of the lubricant, and much less on losses through bottom span of chain and low load.
As such lubricants with comparatively high stiction and viscous friction - these would perform comparatively worse in a 250w, 52T @ 90 cadence vs Bike Engineering much higher load, much lower chain speed test.
An example of this would be Ceramic Speed Ultra Endurance Wax - this does feel stickier, slower and sluggish at low power when riding or just pedalling chain through drivetrain in bike stand. And yet it tested
extremely well in Bike Engineering test. That "stiction" drag of this wax is less of an issue at very high load / lower chain speed = lower number links articulating per minute.
It is also why Factory Grease comes out overall not too bad in Bike Engineering Testing, vs other previous FTT testing at 250w load where its stiction and viscous friction have large impact on efficiency.
The best way to relate this is think of medium weight grease in a bearing, and measure that bearings losses at low rpm and high load, vs a bearing with light race grease.
Then repeat test on same bearings, but this time at high rpm and low load. The lubricant performance result will change in favour of one vs the other depending on test conditions.
New Data table Utilising Bike Engineering Efficiency Testing (and when available ZFC wear rate testing)
Lubricant | LAB | Test Style | Loss measure when? | Load (Watts) | Loss (watts) | Efficiency *Higher is better | Efficiency Rating - 370w; 8-8.9w = 5, 9-9.9w = 4, 10 - 10.9w = 4, 11-11.9w = 3, 12-12.9w = 2, 13-13.9w = 1, 14w+ = 0 | Efficiency Rating - 680w; 10-10.9w = 5, 11-11.9w = 4, 12 - 12.9w = 4, 13-13.9w = 3, 14-14.9w = 2, 15-15.9w = 1, 16w+ = 0 | ZFC Wear rate (6000km main test) 100% = 1.0 chains worn to replacement mark *Lower is Better | ZFC Main Test Wear Rate Rating > 50% = 5, 51-74% = 4, 75% - 99% = 3, 100% - 149% = 2, 150% - 199% = 1, 200%+ = 0 | Combined Efficiency & Wear Rate Performance Rating (Efficiency % divided by Wear rate) *Higher Is better | Longevity Rating - Dry conditions (5 = Highest, 1 = Lowest) | Longevity Rating - Wet conditions (5 = Highest, 1 = Lowest) | Total Performance Rating Factoring; Outright Efficiency, Drivetrain Wear Rate, Treatment Longevity per application - Avg rating (5 = Best, 1 = worst) | Comments
Ceramic Speed Ultra Endurance Wax - Post ZFC main test | Bike Engineering | FLT | 40mins | 370 | 10.4 | 97.19% | 4 |  | 89% | 3 | 7 | 4 | 4 | 3.75
Ceramic Speed Ultra Endurance Wax - Post ZFC main test | Bike Engineering | FLT | 60mins | 680 | 12.2 | 98.21% |  | 4 | 89% | 3 | 7 | 4 | 4 | 3.666667
Ceramic Speed Ultra Endurance Wax - New Prepped chain | Bike Engineering | FLT | 40mins | 370 | 8.9 | 97.59% | 5 |  | 89% | 3 | 8 | 4 | 4 | 4
Ceramic Speed Ultra Endurance Wax - New Prepped chain | Bike Engineering | FLT | 60mins | 680 | 10.3 | 98.49% |  | 5 | 89% | 3 | 8 | 4 | 4 | 3.666667
Squirt Hot Wax - New Prepped Chain | Bike Engineering | FLT | 40mins | 370 | 9 | 97.57% | 4 |  | To be tested | To be tested | To be tested | 5 | 5 | 4.666667 | *Note rating does not yet include ZFC main test
Squirt Hot Wax - New Prepped Chain | Bike Engineering | FLT | 60mins | 680 | 11.2 | 98.35% |  | 4 | To be tested | To be tested | To be tested | 5 | 5 | 5 | *Note rating does not yet include ZFC main test
Molten Speed Wax - New Prepped Chain | Bike Engineering | FLT | 40mins | 370 | 10.6 | 97.14% | 4 |  | 32% | 5 | 9 | 3 | 3 | 3.75
Molten Speed Wax - New Prepped Chain | Bike Engineering | FLT | 60mins | 680 | 11.9 | 98.25% |  | 4 | 32% | 5 | 9 | 3 | 3 | 3.666667
Shimano Ultegra 11spd - Factory Grease Benchmark | Bike Engineering | FLT | 40mins | 370 | 11.3 | 96.95% | 3 |  | N/A | N/A | N/A | N/A | N/A | 3
Shimano Ultegra 11spd - Factory Grease Benchmark | Bike Engineering | FLT | 60mins | 680 | 13.8 | 97.97% |  | 3 | N/A | N/A | N/A | N/A | N/A | #DIV/0!
Lubricant | LAB | Test Style | Loss measure when? | Load | Loss | Efficiency |  |  | Comments
Muc-Off C3 Ceramic Dry | MUC-OFF | FTT - No Contamination | 4 Hour MARK | 250 | 2.9 | 98.84% |  |  | *In ZFC opinion - incorrect use (deliberately) of FTT machine.
Ceramic Speed UFO Drip V3 | Ceramic Speed - 2021 | FTT - No Contamination | 5 hour average | 250 | 2.93 | 98.83% |  |  | Data Points taken at 20mins, 1hr, 2hr, 3hr, 4hr, 5hr - Run on FLT machine in between. Avg of 6 data points.
Ceramic Speed UFO Drip V3 | Ceramic Speed - 2021 | FTT - CONTAMINATION | 5 hour average | 250 | 3 | 98.8% |  |  | Data Points taken at 20mins, 1hr, 2hr, 3hr, 4hr, 5hr - Run on FLT machine in between. Avg of 6 data points.
absoluteBlack Graphenlube | Ceramic Speed - 2021 | FTT - No Contamination | 5 hour average | 250 | 3.1 | 98.76% |  |  | Data Points taken at 20mins, 1hr, 2hr, 3hr, 4hr, 5hr - Run on FLT machine in between. Avg of 6 data points.
absoluteBlack Graphenlube | Ceramic Speed - 2021 | FTT - CONTAMINATION | 5 hour average | 250 | 3.25 | 98.7% |  |  | Data Points taken at 20mins, 1hr, 2hr, 3hr, 4hr, 5hr - Run on FLT machine in between. Avg of 6 data points.
Smoove | Ceramic Speed - 2021 | FTT - No Contamination | 5 hour average | 250 | 3.42 | 98.63% |  |  | Data Points taken at 20mins, 1hr, 2hr, 3hr, 4hr, 5hr - Run on FLT machine in between. Avg of 6 data points.
Ceramic Speed UFO Wax | Ceramic Speed - 2023 | FTT - No Contamination | 5 hour average | 250 | 3.5 | 98.6% |  |  | Data Points taken at 20mins, 1hr, 2hr, 3hr, 4hr, 5hr - Run on FLT machine in between. Avg of 6 data points.
Muc-Off Bio Dry Lube | MUC-OFF | FTT - No Contamination | 4 Hour MARK | 250 | 3.62 | 98.55% |  |  | *In ZFC opinion - incorrect use (deliberately) of FTT machine.
Ceramic Speed UFO Drip Original | Ceramic Speed - 2021 | FTT - No Contamination | 5 hour average | 250 | 3.75 | 98.5% |  |  | Data Points taken at 20mins, 1hr, 2hr, 3hr, 4hr, 5hr - Run on FLT machine in between. Avg of 6 data points.
absoluteBlack Graphenlube | Ceramic Speed - 2022 | FTT - No Contamination | 5 hour average | 250 | 3.8 | 98.48% |  |  | Data Points taken at 20mins, 1hr, 2hr, 3hr, 4hr, 5hr - Run on FLT machine in between. Avg of 6 data points.
Silca Super Secret Drip | Ceramic Speed - 2021 | FTT - No Contamination | 5 hour average | 250 | 3.82 | 98.47% |  |  | Data Points taken at 20mins, 1hr, 2hr, 3hr, 4hr, 5hr - Run on FLT machine in between. Avg of 6 data points.
Rock N Roll Absolute Dry | MUC-OFF | FTT - No Contamination | 4 Hour MARK | 250 | 3.97 | 98.41% |  |  | *In ZFC opinion - incorrect use (deliberately) of FTT machine.
Squirt Chain lube (drip) | Ceramic Speed - 2021 | FTT - No Contamination | 5 hour average | 250 | 4.04 | 98.38% |  |  | Data Points taken at 20mins, 1hr, 2hr, 3hr, 4hr, 5hr - Run on FLT machine in between. Avg of 6 data points.
Mspeedwax New Formula | Ceramic Speed - 2023 | FTT - No Contamination | 5 hour average | 250 | 4.16 | 98.34% |  |  | Data Points taken at 20mins, 1hr, 2hr, 3hr, 4hr, 5hr - Run on FLT machine in between. Avg of 6 data points.
Muc-Off Nano Chain lube | MUC-OFF | FTT - No Contamination | 4 Hour MARK | 250 | 4.2 | 98.32% |  |  | *In ZFC opinion - incorrect use (deliberately) of FTT machine.
Motorex Dry Power Performance | MUC-OFF | FTT - No Contamination | 4 Hour MARK | 250 | 4.25 | 98.3% |  |  | *In ZFC opinion - incorrect use (deliberately) of FTT machine.
Dumonde Tech Pro X regular | MUC-OFF | FTT - No Contamination | 4 Hour MARK | 250 | 4.27 | 98.29% |  |  | *In ZFC opinion - incorrect use (deliberately) of FTT machine.
Mspeedwax New Formula | Ceramic Speed - 2021 | FTT - No Contamination | 5 hour average | 250 | 4.3 | 98.28% |  |  | Data Points taken at 20mins, 1hr, 2hr, 3hr, 4hr, 5hr - Run on FLT machine in between. Avg of 6 data points.
Finish Line Teflon | MUC-OFF | FTT - No Contamination | 4 Hour MARK | 250 | 4.32 | 98.27% |  |  | *In ZFC opinion - incorrect use (deliberately) of FTT machine.
Muc-Off Ludicrous AF | Ceramic Speed - 2021 | FTT - No Contamination | 5 hour average | 250 | 4.49 | 98.2% |  |  | Data Points taken at 20mins, 1hr, 2hr, 3hr, 4hr, 5hr - Run on FLT machine in between. Avg of 6 data points.
Phil Wood Bio Lube | MUC-OFF | FTT - No Contamination | 4 Hour MARK | 250 | 4.5 | 98.2% |  |  | *In ZFC opinion - incorrect use (deliberately) of FTT machine.
Allied Grax (discontinued?) | Ceramic Speed - 2021 | FTT - No Contamination | 5 hour average | 250 | 4.56 | 98.18% |  |  | Data Points taken at 20mins, 1hr, 2hr, 3hr, 4hr, 5hr - Run on FLT machine in between. Avg of 6 data points.
absoluteBlack Graphenlube | Wheel Energy | Magnetic resistance? | 200km mark (approx 5hrs) | 250 | 4.7 | 98.12% |  |  | deep concerns on test accuracy due to some lubricants results moving UP then DOWN by significant watts over kms, combined with lack of transparency
Ice Friction | Ceramic Speed - 2022 | FTT - No Contamination | 5 hour average | 250 | 4.75 | 98.1% |  |  | Data Points taken at 20mins, 1hr, 2hr, 3hr, 4hr, 5hr - Run on FLT machine in between. Avg of 6 data points.
Runaway Hot Tub | Ceramic Speed - 2021 | FTT - No Contamination | 5 hour average | 250 | 4.75 | 98.1% |  |  | Data Points taken at 20mins, 1hr, 2hr, 3hr, 4hr, 5hr - Run on FLT machine in between. Avg of 6 data points.
Rex Black Diamond 4:1 | Ceramic Speed - 2023 | FTT - No Contamination | 5 hour average | 250 | 4.77 | 98.09% |  |  | Data Points taken at 20mins, 1hr, 2hr, 3hr, 4hr, 5hr - Run on FLT machine in between. Avg of 6 data points.
Green Oil Dry Chain Wax | MUC-OFF | FTT - No Contamination | 4 Hour MARK | 250 | 4.79 | 98.08% |  |  | *In ZFC opinion - incorrect use (deliberately) of FTT machine.
WD-40 Dry lube | MUC-OFF | FTT - No Contamination | 4 Hour MARK | 250 | 4.9 | 98.04% |  |  | *In ZFC opinion - incorrect use (deliberately) of FTT machine.
Dumonde Tech Pro X Lite | MUC-OFF | FTT - No Contamination | 4 Hour MARK | 250 | 5.09 | 97.96% |  |  | *In ZFC opinion - incorrect use (deliberately) of FTT machine.
Silca Diamond Polished | Ceramic Speed - 2022 | FTT - No Contamination | 5 hour average | 250 | 5.25 | 97.9% |  |  | Data Points taken at 20mins, 1hr, 2hr, 3hr, 4hr, 5hr - Run on FLT machine in between. Avg of 6 data points.
Ceramic Speed UFO Drip | Wheel Energy | Magnetic resistance? | 200km mark (approx 5hrs) | 250 | 5.25 | 97.9% |  |  | deep concerns on test accuracy due to some lubricants results moving UP then DOWN by significant watts over kms, some huge changes in loses over test kms, combined with utter lack of transparency
Silca Hot Melt | Ceramic Speed - 2023 | FTT - No Contamination | 5 hour average | 250 | 5.55 | 97.78% |  |  | Data Points taken at 20mins, 1hr, 2hr, 3hr, 4hr, 5hr - Run on FLT machine in between. Avg of 6 data points.
Morgan Blue Race Oil | Ceramic Speed - 2021 | FTT - No Contamination | 5 hour average | 250 | 5.75 | 97.7% |  |  | Data Points taken at 20mins, 1hr, 2hr, 3hr, 4hr, 5hr - Run on FLT machine in between. Avg of 6 data points.
Morgan Blue Race Oil | Ceramic Speed - 2023 | FTT - No Contamination | 5 hour average | 250 | 5.8 | 97.68% |  |  | Data Points taken at 20mins, 1hr, 2hr, 3hr, 4hr, 5hr - Run on FLT machine in between. Avg of 6 data points.
Dry Fluid (germany) | Ceramic Speed - 2021 | FTT - No Contamination | 5 hour average | 250 | 5.8 | 97.68% |  |  | Data Points taken at 20mins, 1hr, 2hr, 3hr, 4hr, 5hr - Run on FLT machine in between. Avg of 6 data points.
Rex Black Diamond (Drip) | Ceramic Speed - 2021 | FTT - No Contamination | 5 hour average | 250 | 6 | 97.6% |  |  | Data Points taken at 20mins, 1hr, 2hr, 3hr, 4hr, 5hr - Run on FLT machine in between. Avg of 6 data points.
Squirt Chain lube (drip) | Ceramic Speed - 2021 | FTT - CONTAMINATION | 5 hour average | 250 | 6 | 97.6% |  |  | Data Points taken at 20mins, 1hr, 2hr, 3hr, 4hr, 5hr - Run on FLT machine in between. Avg of 6 data points.
Finish Line Ceramic wax Lube | MUC-OFF | FTT - No Contamination | 4 Hour MARK | 250 | 6.16 | 97.54% |  |  | *In ZFC opinion - incorrect use (deliberately) of FTT machine.
Silca Secret Blend Hot wax | SILCA | Purdue University | 70 cadence, machine TBA | 250 | 6.25 | 97.5% |  |  | Watts calculated from Silca own marketing material of 97.5% efficiency for Hot wax - Purdue test data has been received showing this.
Dynamic Speed Potion Wax (drip) | Ceramic Speed - 2023 | FTT - No Contamination | 5 hour average | 250 | 6.33 | 97.47% |  |  | Data Points taken at 20mins, 1hr, 2hr, 3hr, 4hr, 5hr - Run on FLT machine in between. Avg of 6 data points.
Molten Speed Wax | Wheel Energy | Magnetic resistance? | 200km mark (approx 5hrs) | 250 | 6.4 | 97.44% |  |  | deep concerns on test accuracy due to some lubricants results moving UP then DOWN by significant watts over kms, combined with lack of transparency
Shimano Factory Grease | Ceramic Speed - 2022 | FTT - No Contamination | 5 hour average | 250 | 6.5 | 97.4% |  |  | Data Points taken at 20mins, 1hr, 2hr, 3hr, 4hr, 5hr - Run on FLT machine in between. Avg of 6 data points.
Wend Wax Factory Waxed | Ceramic Speed | FTT - No Contamination | 5 hour average | 250 | 6.5 | 97.4% |  |  | Data Points taken at 20mins, 1hr, 2hr, 3hr, 4hr, 5hr - Run on FLT machine in between. Avg of 6 data points.
Squirt Chain lube (drip) | Wheel Energy | Magnetic resistance? | 200km mark (approx 5hrs) | 250 | 6.5 | 97.4% |  |  | deep concerns on test accuracy due to some lubricants results moving UP then DOWN by significant watts over kms, combined with lack of transparency
White Lightning Clean Ride | MUC-OFF | FTT - No Contamination | 4 Hour MARK | 250 | 6.61 | 97.36% |  |  | *In ZFC opinion - incorrect use (deliberately) of FTT machine.
Muc-Off Nano Chain lube | Ceramic Speed - 2021 | FTT - No Contamination | 5 hour average | 250 | 6.75 | 97.3% |  |  | Data Points taken at 20mins, 1hr, 2hr, 3hr, 4hr, 5hr - Run on FLT machine in between. Avg of 6 data points.
Silca Hot Wax X | Ceramic Speed - 2023 | FTT - No Contamination | 5 hour average | 250 | 7.02 | 97.19% |  |  | Data Points taken at 20mins, 1hr, 2hr, 3hr, 4hr, 5hr - Run on FLT machine in between. Avg of 6 data points.
Muc-Off Hydrodynamic | Wheel Energy | Magnetic resistance? | 200km mark (approx 5hrs) | 250 | 7.2 | 97.12% |  |  | deep concerns on test accuracy due to some lubricants results moving UP then DOWN by significant watts over kms, combined with lack of transparency
Smoove | Bike Engineering | FLT - No contamination | 40 to 60min avg (20 mins) | 370 | 7.8 | 97.89% |  |  | Commissioned by Muc-Off
Muc-Off Nano Chain lube | Wheel Energy | Magnetic resistance? | 200km mark (approx 5hrs) | 250 | 7.8 | 96.88% |  |  | deep concerns on test accuracy due to some lubricants results moving UP then DOWN by significant watts over kms, combined with lack of transparency
Effetto Flower Power | Bike Engineering | FLT - No contamination | 40 to 60min avg (20 mins) | 370 | 8 | 97.84% |  |  | Commissioned by Muc-Off
Muc-Off Dark Energy | Bike Engineering | FLT - No contamination | 40 to 60min avg (20 mins) | 370 | 8.2 | 97.78% |  |  | Commissioned by Muc-Off
Squirt Chain lube (drip) | MUC-OFF | FTT - No Contamination | 4 Hour MARK | 250 | 8.53 | 96.59% |  |  | *In ZFC opinion - incorrect use (deliberately) of FTT machine.
Silca Super Secret Drip | Bike Engineering | FLT - No contamination | 40 to 60min avg (20 mins) | 370 | 8.7 | 97.65% |  |  | Commissioned by Muc-Off
Dynamic Speed Potion Wax (drip) | Bike Engineering | FLT - No contamination | 40 to 60min avg (20 mins) | 370 | 8.8 | 97.62% |  |  | Commissioned by Muc-Off
Ceramic Speed Ultra Endurance Wax - New Prepped chain | Bike Engineering - ZFC | FLT - No contamination | 40mins | 370 | 8.9 | 97.59% |  |  | Commissioned by ZFC
Squirt Chain lube (drip) | Bike Engineering | FLT - No contamination | 40 to 60min avg (20 mins) | 370 | 8.9 | 97.59% |  |  | Commissioned by Muc-Off
Squirt Hot Wax - New Prepped Chain | Bike Engineering - ZFC | FLT - No contamination | 40mins | 370 | 9 | 97.57% |  |  | Commissioned by ZFC
KMC Go Wax | Bike Engineering | FLT - No contamination | 40 to 60min avg (20 mins) | 370 | 9.2 | 97.51% |  |  | Commissioned by Muc-Off
Morgan Blue Extra Dry Lube | MUC-OFF | FTT - No Contamination | 4 Hour MARK | 250 | 10.02 | 95.99% |  |  | *In ZFC opinion - incorrect use (deliberately) of FTT machine.
Morgan Blue Race Oil | Ceramic Speed - 2021 | FTT - CONTAMINATION | 5 hour average | 250 | 10.25 | 95.9% |  |  | Data Points taken at 20mins, 1hr, 2hr, 3hr, 4hr, 5hr - Run on FLT machine in between. Avg of 6 data points.
Ceramic Speed Ultra Endurance Wax - New Prepped chain | Bike Engineering - ZFC | FLT - No contamination | 60mins | 680 | 10.3 | 98.49% |  |  | Commissioned by ZFC
Dynamic Slick | Bike Engineering | FLT - No contamination | 40 to 60min avg (20 mins) | 370 | 10.3 | 97.22% |  |  | Commissioned by Muc-Off
Smoove | Bike Engineering | FLT - No contamination | 60 to 70mins (10mins) | 680 | 10.4 | 98.47% |  |  | Commissioned by Muc-Off
Ceramic Speed Ultra Endurance Wax - Post ZFC main test | Bike Engineering - ZFC | FLT - No contamination | 40mins | 370 | 10.4 | 97.19% |  |  | Commissioned by ZFC
Molten Speed Wax - New Prepped Chain | Bike Engineering - ZFC | FLT - No contamination | 40mins | 370 | 10.6 | 97.14% |  |  | Commissioned by ZFC
Morgan Blue (not specified) | Wheel Energy | Magnetic resistance? | 200km mark (approx 5hrs) | 250 | 10.7 | 95.72% |  |  | deep concerns on test accuracy due to some lubricants results moving UP then DOWN by significant watts over kms, combined with lack of transparency
Muc-Off Dark Energy | Bike Engineering | FLT - No contamination | 60 to 70mins (10mins) | 680 | 11 | 98.38% |  |  | Commissioned by Muc-Off
Effetto Flower Power | Bike Engineering | FLT - No contamination | 60 to 70mins (10mins) | 680 | 11.1 | 98.37% |  |  | Commissioned by Muc-Off
Squirt Hot Wax - New Prepped Chain | Bike Engineering - ZFC | FLT - No contamination | 60mins | 680 | 11.2 | 98.35% |  |  | Commissioned by ZFC
Shimano Ultegra 11spd - Factory Grease Benchmark | Bike Engineering - ZFC | FLT - No contamination | 40mins | 370 | 11.3 | 96.95% |  |  | Commissioned by ZFC
Silca Super Secret Drip | Bike Engineering | FLT - No contamination | 60 to 70mins (10mins) | 680 | 11.4 | 98.32% |  |  | Commissioned by Muc-Off
Dynamic Hyperwax | Bike Engineering | FLT - No contamination | 40 to 60min avg (20 mins) | 370 | 11.5 | 96.89% |  |  | Commissioned by Bike magazine germany
Dynamic Wander wax | Bike Engineering | FLT - No contamination | 40 to 60min avg (20 mins) | 370 | 11.8 | 96.81% |  |  | Commissioned by Bike magazine germany
Molten Speed Wax - New Prepped Chain | Bike Engineering - ZFC | FLT - No contamination | 60mins | 680 | 11.9 | 98.25% |  |  | Commissioned by ZFC
Ceramic Speed UFO All Conditions | Bike Engineering | FLT - No contamination | 40 to 60min avg (20 mins) | 370 | 12 | 96.76% |  |  | Commissioned by Muc-Off
Ceramic Speed Ultra Endurance Wax - Post ZFC main test | Bike Engineering - ZFC | FLT - No contamination | 60mins | 680 | 12.2 | 98.21% |  |  | Commissioned by ZFC
Molten Speed Wax | Bike Engineering | FLT - No contamination | 60 to 70mins (10mins) | 680 | 12.2 | 98.21% |  |  | Commissioned by Bike magazine germany
Molten Speed Wax | Bike Engineering | FLT - No contamination | 40 to 60min avg (20 mins) | 370 | 12.2 | 96.7% |  |  | Commissioned by Bike magazine germany
Dry Fluid (germany) | Bike Engineering | FLT - No contamination | 40 to 60min avg (20 mins) | 370 | 12.2 | 96.7% |  |  | Commissioned by Bike magazine germany
KMC Go Wax | Bike Engineering | FLT - No contamination | 60 to 70mins (10mins) | 680 | 12.3 | 98.19% |  |  | Commissioned by Muc-Off
Squirt Chain lube (drip) | Bike Engineering | FLT - No contamination | 60 to 70mins (10mins) | 680 | 12.6 | 98.15% |  |  | Commissioned by Muc-Off
Finish Line Halo Hot Wax | Bike Engineering | FLT - No contamination | 40 to 60min avg (20 mins) | 370 | 12.6 | 96.59% |  |  | Commissioned by Bike magazine germany
Wend wax on liquid lube dry | Bike Engineering | FLT - No contamination | 40 to 60min avg (20 mins) | 370 | 12.6 | 96.59% |  |  | Commissioned by Bike magazine germany
Silca Hot Wax - Super Secret Chain Blend | Bike Engineering | FLT - No contamination | 40 to 60min avg (20 mins) | 370 | 12.6 | 96.59% |  |  | Commissioned by Bike magazine germany
High end reference kettenol | Bike Engineering | FLT - No contamination | 40 to 60min avg (20 mins) | 370 | 12.6 | 96.59% |  |  | Commissioned by Bike magazine germany
Wend Wax | Wheel Energy | Magnetic resistance? | 200km mark (approx 5hrs) | 250 | 12.8 | 94.88% |  |  | deep concerns on test accuracy due to some lubricants results moving UP then DOWN by significant watts over kms, combined with lack of transparency
Dynamic Wander wax | Bike Engineering | FLT - No contamination | 60 to 70mins (10mins) | 680 | 12.9 | 98.1% |  |  | Commissioned by Bike magazine germany
Wend wax on liquid lube wet | Bike Engineering | FLT - No contamination | 40 to 60min avg (20 mins) | 370 | 13 | 96.49% |  |  | Commissioned by Bike magazine germany
Silca Super Secret Drip | Bike Engineering | FLT - No contamination | 40 to 60min avg (20 mins) | 370 | 13 | 96.49% |  |  | Commissioned by Bike magazine germany
Cyclowax performance pro wax | Bike Engineering | FLT - No contamination | 40 to 60min avg (20 mins) | 370 | 13.3 | 96.41% |  |  | Commissioned by Bike magazine germany
Wend wax on liquid lube dry | Bike Engineering | FLT - No contamination | 60 to 70mins (10mins) | 680 | 13.6 | 98% |  |  | Commissioned by Bike magazine germany
Silca Hot Wax - Super Secret Chain Blend | Bike Engineering | FLT - No contamination | 60 to 70mins (10mins) | 680 | 13.6 | 98% |  |  | Commissioned by Bike magazine germany
Wend wax on liquid lube wet | Bike Engineering | FLT - No contamination | 60 to 70mins (10mins) | 680 | 13.6 | 98% |  |  | Commissioned by Bike magazine germany
Motorex Chain wax | Bike Engineering | FLT - No contamination | 40 to 60min avg (20 mins) | 370 | 13.7 | 96.3% |  |  | Commissioned by Bike magazine germany
Shimano Ultegra 11spd - Factory Grease Benchmark | Bike Engineering - ZFC | FLT - No contamination | 60mins | 680 | 13.8 | 97.97% |  |  | Commissioned by ZFC
Ceramic Speed UFO | MUC-OFF | FTT - No Contamination | 4 Hour MARK | 250 | 14.24 | 94.3% |  |  | *In ZFC opinion - incorrect use (deliberately) of FTT machine.
Dynamic Hyperwax | Bike Engineering | FLT - No contamination | 60 to 70mins (10mins) | 680 | 14.3 | 97.9% |  |  | Commissioned by Bike magazine germany
Cyclowax performance pro wax | Bike Engineering | FLT - No contamination | 60 to 70mins (10mins) | 680 | 14.3 | 97.9% |  |  | Commissioned by Bike magazine germany
Motorex Chain wax | Bike Engineering | FLT - No contamination | 60 to 70mins (10mins) | 680 | 14.3 | 97.9% |  |  | Commissioned by Bike magazine germany
Zefal Extra dry wax | Bike Engineering | FLT - No contamination | 40 to 60min avg (20 mins) | 370 | 14.4 | 96.11% |  |  | Commissioned by Bike magazine germany
Dynamic Speed Potion Wax (drip) | Bike Engineering | FLT - No contamination | 60 to 70mins (10mins) | 680 | 14.7 | 97.84% |  |  | Commissioned by Muc-Off
Finish Line Halo Hot Wax | Bike Engineering | FLT - No contamination | 60 to 70mins (10mins) | 680 | 15 | 97.79% |  |  | Commissioned by Bike magazine germany
Finish Line Halo Hot Wax | Bike Engineering | FLT - No contamination | 40 to 60min avg (20 mins) | 370 | 15.2 | 95.89% |  |  | Commissioned by Bike magazine germany
Dynamic Slick Wax | Bike Engineering | FLT - No contamination | 40 to 60min avg (20 mins) | 370 | 15.9 | 95.7% |  |  | Commissioned by Bike magazine germany
Dry Fluid (germany) | Bike Engineering | FLT - No contamination | 60 to 70mins (10mins) | 680 | 16.3 | 97.6% |  |  | Commissioned by Bike magazine germany
Silca Super Secret chain lube | Bike Engineering | FLT - No contamination | 60 to 70mins (10mins) | 680 | 16.3 | 97.6% |  |  | Commissioned by Bike magazine germany
Toniq Chain wax all weather | Bike Engineering | FLT - No contamination | 40 to 60min avg (20 mins) | 370 | 16.7 | 95.49% |  |  | Commissioned by Bike magazine germany
High end reference kettenol | Bike Engineering | FLT - No contamination | 60 to 70mins (10mins) | 680 | 17 | 97.5% |  |  | Commissioned by Bike magazine germany
Zefal Extra dry wax | Bike Engineering | FLT - No contamination | 60 to 70mins (10mins) | 680 | 17 | 97.5% |  |  | Commissioned by Bike magazine germany
Toniq Chain wax all weather | Bike Engineering | FLT - No contamination | 60 to 70mins (10mins) | 680 | 17 | 97.5% |  |  | Commissioned by Bike magazine germany
Shimano Factory Grease | Bike Engineering | FLT - No contamination | 40 to 60min avg (20 mins) | 370 | 17 | 95.41% |  |  | Commissioned by Bike magazine germany
Ceramic Speed UFO All Conditions | Bike Engineering | FLT - No contamination | 60 to 70mins (10mins) | 680 | 17.3 | 97.46% |  |  | Commissioned by Muc-Off
Dynamic Slick | Bike Engineering | FLT - No contamination | 60 to 70mins (10mins) | 680 | 17.5 | 97.43% |  |  | Commissioned by Muc-Off
Finish Line Halo Hot Wax | Bike Engineering | FLT - No contamination | 60 to 70mins (10mins) | 680 | 17.7 | 97.4% |  |  | Commissioned by Bike magazine germany
Shimano Factory Grease | Bike Engineering | FLT - No contamination | 60 to 70mins (10mins) | 680 | 19.7 | 97.1% |  |  | Commissioned by Bike magazine germany
Dynamic Slick Wax | Bike Engineering | FLT - No contamination | 60 to 70mins (10mins) | 680 | 21.1 | 96.9% |  |  | Commissioned by Bike magazine germany
Compilation of Data Graphs that provide data for much of the above data table.
Germany's Bike Engineering for BIKE MAGAZINE -
Germany's Bike Engineering for Muc-Off
Wheel energy test data. I really CANNOT BELIEVE this was published, and actually used by absoluteBlack in marketing. If that was data I obtained from testing, I would have burned it,
burned the machine, changed my identity and left the country.
Some initial test data from Squirt
To not clutter table with legacy FF testing of drip lubricants I have just included some of the original tables below for fun
Muc-Off FTT testing (4 hour duration - KNOWN - in my opinion - incorrect use of FTT testing) as part of NTC (Nano Lube) Launch - from the 44 page Launch brochure.
Please take note of BOTH graphs! The second graph shows their fancy new mega expensive lubricant - this is in the launch brochure - as basically 4w loss.
And yet their budget C3 dry lube smashes everything at 2.9w loss, a result beaten by nothing else in history yet. So why buy the $99 Nano lube for 4w when you can buy C3 Dry for $20 for 2.9w?
A result and a question that Muc-Off have never answered. In fact there are 3 lubes on their own Nano lube launch that beat Nano lube. What in the actual Lord Farquar.
If Muc-Off with its Phd dude running the lab, all its equipment and massive marketing team can't get basic ducks in a row for their own launch - this only happens - in my opinion
when one is trying to tell a story vs presenting facts. They would have had all sorts of wobbly data from deliberately (in my opinion) using FTT testing incorrectly to try to assasinate UFO Drip
Sometimes when one is cooking the books, evidence of the chef'ing can make its way in.
Some of the original Frictdion Facts testing that was the pioneer.
NOT INCLUDED
We had testing from lubricant specialist company Surftec
Commissioned by Allied to develop Grax.
3 hour FTT testing with 70lb pony weight, 11.5rpm (approx 400w)
We had losses ranging in general between 25w & 50w loss
With error bars up to 20w.
Allied should have applied for a refund on the testing.
Grax has been discontinued as a product
Covering in brief here as yet another example - in a similar vein
to Wheel energy testing - that just because an apparently
qualified "Lab" is conducting - ALL testing must past scrutiny.
The Surftec testing had multiple established errors and the
results were frankly bonkers and should have been red flagged.
They should never have been published, just like wheel energy
data should never have been published. In my opinion.
(and yours too :))