## Data Raw revamp 1.1
Main test protocol - Understanding the ZFC benchmark test and data.
What does the data mean? The recommended time to replace your chain is at 0.5% elongation wear. This is the benchmark used in the zfc main test.
As such, 0.5% elongation wear = 1.0 chains worn in the data tables. Thus 2.0 would mean 2 chains would have been worn to 0.5% replacement mark by this point etc.
The LOWER the number of chains worn to recommended 0.5%, the better performing the lubricant. In real riding, the lower chain wear WILL = lower cassette and chainring wear as well.
Lubricants protecting your chain (and thus drivetrain) from wear can have a huge impact on your running costs - especially for higher end components.
Or - if you just replace your drivetrain at an annual service, a lubricant protecting your drivetrain from a lot of wear will have a significant impact on your drivetrain performance,
especially towards the end of its tenure - keeping it much lower friction, better shifting, reduced chance of chain drop, reduced chance of chain failure. All very good things.
Your chain and its lubricant work EXTREMELY hard. Your chain has many moving parts per link, and they need lubrication under thousands fo PSI pressure load, with high contamination exposure. Your humble bicycle chain, at the heart of propelling you forwards, is actually quite an extreme lubrication challenge that many underestimate, to their cost.
A pretty bonkers market segment….
Your chain lubricant choice can very easily either cost you a lot or save you a lot - in both efficiency and running costs.
But it can be so hard for cyclists to know which brand or which product to trust. Manufacturers can make any claim they like about their products performance, and often with zero
substantiation of the claim, or zero independent substantiation. Sadly it is also very difficult for cycling media to properly assess, and most cyclists struggle too (Track your chain wear!!!)
That is why the ZFC benchmark test exists. It is a test where load, time, contamination exposure, re lubrication etc etc are all controlled. The wear rates that come in are purely down to
the performance and wear protection of the lubricant to do its job in its actual use case - on a bicycle chain on a bicycle drivetrain. Not some esoteric ASTM test for a different use case.
The ZFC test is a difficult test. Each block is 1000km, and alternates between clean and contamination blocks. Most facilities lubricant tests are very short (hours).
Wheras most ZFC tests last from 3000 to 6000km. There are re lubrication intervals, but NO cleaning during main test - it is up to the lubricant to resist becoming abrasive.
Assessing a lubricants performance via wear correlation is a relatively blunt tool. It cannot directly predict efficiency (speed). Ie if two lubricants return similar wear rate results,
the ZFC test cannot say which may be 5w loss lube or a 6w or 4w etc. As a blunt tool to measure performance, we are looking for large differences in wear rate, as a high wear
rate denotes rapid wear of the chains steel parts, and it flat out takes friction to wear steel at a notable rate. So a 0.1 vs a 0.2, or 1.3 vs 1.4 etc - I don’t care.
But a 0.1 vs 0.3 or 0.4 difference result is becoming a notable performance difference if this is for an individual wear block, or around 0.5 for the overall cumulative wear.
Ie a 0.5 difference means a chain was more worn by half of its wear lifespan vs another lubricant. A 1.0 difference means an entire other chains was worn to wear allowance by same point.
Also look for notable changes by Block. Ie if a lubricant is impressive in block 1, but increases notably in block 2 - then it has absorbed a lot of contamination and become abrasive
The test is just a Tacx Neo smart trainer set to 250w resistance, driven by an industrial motor at 100 cadence. So it is an actual bicycle drivetrain.
So the chain, and its lubricant - is being tested in its ACTUAL use case, not some esoteric efficiency test method.
If a lubricant shows high chain wear in this test, it is EXTREMELY unlikely to be a high performing product in your cycling. If you are happy with a product that tests poorly here,
you will do cartwheels of joy if you switched to a high performing product of your preference (wet, wax, wax drip etc).
*Before you email me about the great results you have had with X poor result lubricant - pls note that getting 10,000km from a chain is easy if you run it WAY past recommended
0.5% wear mark. And/Or if you flush clean your chains every week to reset contamination. I would get about 60,000km if I took an Mspeedwax / Hot Melt / Rex BD chain to 2%.
The test is a true like for like benchmark. The lubricants are tested at same load, same intervals, same contamination introduced at the same time and same amount.
The wear rates are a true reflection of one lubricants performance vs another, as a bicycle chain lubricant, in its actual use case on a bicycle drivetrain.
Understanding Cost to run calculations.
This has been a difficult area to model. Previously I had extremely detailed modelling, factoring lubricant cost, different components etc - however the numbers were often
difficult for viewers to understand, and for the poor performing lubricants, the cost to run numbers were pretty unbelievable - because in real life no one would actually spend those $$
For example, the worst performing lubircants would eat through many chains per 5000km or 10,000km to a 0.5% recommended wear replacement mark. And if one actually replaced
their chains and components from this wear as should be done, the cost to run modelling would have been very accurate of that very high cost. But, people running such lubricants do not
do this, instead they keep running chain and drivetrain parts until they are very very worn, and then replace. Often they may have no idea just how worn their drivetrain was, they just know
when they get their bike back it feels brand new! But when they would see a number saying X huge amount of $ per 10,000km, and they are not spending that due to riding things to the
death vs replacing components at recommended wear - they would disregard cost to run calculations entirely as being wildly inaccurate - which in reality, for them - they were.
But cost to run is a key driver of this testing. Lubricants that wear your chain (and thus drivetrain) components rapidly DO cost A LOT of cyclists A LOT of extra money every year.
And many components can be very expensive. We now have chains costing over $200 and cassettes costing $700 to $1000+, as well as some very expensive chain rings. On high end
components a lubricant that prevents half the wear vs another lubricant can literally save you $1000 on component wear over a year, or 5000km, or 10,000km etc.
What would you rather spend your money on? Those news glasses you covet? Or shoes? Or helmet? Or winter jacket? Or Cargo bibs? - Or just burn it on buying new groupset components
that by simply buying a proven excellent lubricant vs a proven meh or poor lubricant - you can easily prevent that wear and needed replacement.
However in light of the issues on original cost to run, it has now been greatly simplified, and more leeway given around replacement. Cost to run is based on rider taking chain to 1.0% wear
as opposed to recommended replacement mark of 0.5%, and then cost to replace components of $500. If you components cost less than this, factor that for yourself when you are comparing
the cost to run $ amounts. Remember also your components may cost MUCH more than this, so - factor accordingly. If the cost to run on my modelling has one lubricant at $500 and
another lubricant at $1000, but your compnents will cost your $1000 to replace vs $500, then there will be $1000 wear saving between those 2 lubricants vs $500.
Sadly - despite the changes, the cost to run calcs for the worst performing products are still a bit nuts. They just eat so many chains. In reality what happens is people just run them
very worn for a long time. They pay for it in a very badly running drivetrain vs paying in $, because if they realised how bad things were, they would try a different lubricant.
Or in some cases people mask a poor lubricant by way of very frequent and very thorough maintenance, which also carries time and solvent costs (and solvent ends up where?)
REMEMBER THIS IS A BENCHMARK TEST!
Yes - I know - for X lubricant that performs poorly on the data below there will be cyclists that have achieved very different KM's to wear rate in their use. But I am not testing your personal
riding conditions or terrain. I am not testing your power. I am not testing your chain and drivetrain maintenance. In the ZFC test, all aspects and conditions are the same, so the results are
relative to each other. If you ride gravel, and in the ZFC table Lubricant A is much lower wear than Lubricant B in the dry offroad test block 2 - whilst your wear rate will differ
for your cycling vs this benchmark test, the relationship will be highly linked. You can expect lubricant A to deliver much lower wear to you Vs lubricant B just like it did in this test.
In summary - if you have been happy with a product that tests poorly in the ZFC test, you will be doing carthwheels of joy if you used a high performing product instead.
At the bottom of the lubricant test page on website is the full test brief if you wish to read the full test protocol and deeper information.
How to use this data?
The table below shows the wear recorded across the main test (cumulative - each blocks wear added to all previous wear).
For most data / cost comparisons I use the first 5000km only, excluding harsh block 6, as most lubircants have failed long before, and I am using heavily extrapolated data to fill.
The main test up to the end of Block 5 (5000km of testing including a dry contamination block and a wet contamination block) - is an overall fairly tough test.
A lubricant with a result of 1.0 (one chain worn to the recommended chain wear replacement mark of 0.5% elongation wear) for Block 5 is a high performing lubricant
For MOST cyclists - especially predominantely dry conditions road cycling - you should also expect to attain at least 5000km to a 0.5% wear mark for that lubricant.
IF you ride predominantly offroad - you should refer to the individual block by block data table (below the cumulative wear table) to select a lubricant that performs well
in offroad conditions (gravel / mtb). Many wet lubricants especially become very abrasive very quickly when exposed to the world of dirt and dust.
IF you ride predominantly or frequently in wet condtions / harsh wet conditions - you should refer to the block by block data table (below cumulative wear table) to select
A lubricant that performs well in those conditions.
Data fields that are RED denote the data is Extrapolated as the test was stopped at end of previous block due to high wear not warranting continuing test.
Extrapolated data is the average result for lubricants of that type that have physically been tested (better performing) in that block. It is likely if tested the red data fields would be worse than shown
Wear Test - Total KM chain lifespan - rated from total wear rates achieved from main test protocol.
*The physical rates - block by block, and cumulative across each block, are in the 2 tables after this one.
How this table works? - If across the full 6000km of main test, a chain used up 100% of its wear allowance (1.0) - then it would have a lifespan rating of 6000km in the table below.
It took all 6 x 1000km test blocks to completely wear the chain (mix of no contamination, dry contamination, wet contamination, extreme contamination).
If by end of the 6000km test a chain had only used up half of the chains wear allowance (0.5), then it would achieve a 12,000km lifespan rating in the table below.
If by the end of the 6000km test a chain had used up double the chain wear allowance (2.0) - then it would achieve a 3000km lifespan rating in the table below.
1.0 chain wear is a chain being worn to the recommended 0.5% elongation wear replacment mark.
It may be that a particular lubricant has a lower KM rating despite taking more km's to get to 1.0 chain wear. Ie a lubricant initially is ok in dry conditions, and is at 1.0 at 3000km.
However, due to very poor performance from wet conditions block 4 onwards which caused a notable increase in wear rate, by the end of the 6000km test, chain is at 3.0
So to survive the 6000km ZFC main test across all these mixed condtions, we would in essence needed 3 chains run to 100% wear allowance.
6000km divided by 3 chains will give that lubricant a lifespan rating of 2000km for the ZFC main test, as we are factoring in the full mixed conditions results, not just how a chain
performed in the intial dry conditions blocks. Many chains will have a km lifespan rating that is LOWER than the km's it initially took them to reach 100% (1.0) wear allowance.
Machine km's are easier on chain wear than pedalling km's, despite the 250w average power which is higher than most peoples average for all rides,
however the overall level of mixed conditions contamination may be higher than most, less than others etc etc. Whilst this table may have X lubricant achieve Y km's and this MAY
be a close approximation as to what Z rider may also attain - is is also possible for your riding (power, conditions, terrain, maintenance) that you may achieve much more or much less
km's lifespan than the table below.
The key part is this is a BENCHMARK test - ALL lubricants are subjected to same test load, intervals, contamination type, amount, when introducted etc etc. So if one lubricant delivers
say half the total wear on the chain in this test vs another lubricant - whilst your actual km's to 100% wear will likely differ, the relative performance of one lubricant vs another
is well worth taking heed of. If a lubricant delivers high to very high wear in the ZFC test, it will be extremely likely to do the same in the real word. If a lubricant delivers extremely low
wear across the ZFC main test - thousands of km's include 3 x harsh contamination blocks - it will likely be just as impressive in saving chain and drivetrain wear (and thus friction
and running costs - how expensive are your parts?!) to you.
WAX / Wax DRIP / DRIP - WET / GREASE
Lubricant | Total Chain wear life based on the 6000km Mixed Conditions Main test | Drivetrain cost to run per 6000km - Based on drivetrain parts replacement cost of $500, Based on wear rates from main 6000km test. (*Assumption- replacement necessary after 1 x chain wear to a 1.0% elongation wear necessitating new components with a new chain). ($Aud) | Lubricant - RAW cost of product (approx - product prices go up and down over time) - does not include shipping. ($Aud) | Lubricant -Cost per 6000km based on usage in main test. Units used approx for 6000km main test | Lubricant cost per 6000km (Raw cost of lubricant X units used) | Total Cost - Drivetrain Cost ($500) multiplied by wear rates from main test + lubricant cost for main test - per 6000km | Total Cost - Drivetrain Cost of $1000 + lubricant cost - per 6000km | Total Cost - Drivetrain Cost of $1500 + lubricant cost - per 6000km | Total Cost - Drivetrain Cost of $2000 + lubricant cost - per 6000km
Cyclowax Race Wax | 29556.65 | 50.75 | 83 | 2.5 | 207.5 | 258.25 | 309 | 359.75 | 410.5
Silca Hot Melt | 21897.81 | 68.5 | 60 | 0.6 | 36 | 104.5 | 173 | 241.5 | 310
Mspeedwax New Formula | 18987.34 | 79 | 60 | 0.6 | 36 | 115 | 194 | 273 | 352
Finish Line Halo IM wax (*RE-Test Jan 25) | 15113.35 | 99.25 | 60 | 0.6 | 36 | 135.25 | 234.5 | 333.75 | 433
Silca + Endurance Chip - *Extended intervals* | 14492.75 | 103.5 | 105 | 0.2 | 21 | 124.5 | 228 | 331.5 | 435
Rex Black Diamond Wax - 11+1 mix | 13452.91 | 111.5 | 90 | 0.6 | 54 | 165.5 | 277 | 388.5 | 500
Rex Black Diamond Wax - 4+1 Mix | 12145.75 | 123.5 | 60 | 0.6 | 36 | 159.5 | 283 | 406.5 | 530
Optimize Bike | 10398.61 | 144.25 | 110 | 0.7 | 77 | 221.25 | 365.5 | 509.75 | 654
Immersive Wax + Wax Drip Combo (Silca) | 10118.04 | 148.25 | 110 | 0.4 | 44 | 192.25 | 340.5 | 488.75 | 637
Silca Hot wax X | 9966.777 | 150.5 | 300 | 0.8 | 240 | 390.5 | 541 | 691.5 | 842
Candle wax | 9677.419 | 155 | 5 | 0.6 | 3 | 158 | 313 | 468 | 623
Private Immersive wax (3) | 8000 | 187.5
Effetto Mariposa Flower power wax | 7500 | 200 | 29.9 | 1 | 29.9 | 229.9 | 429.9 | 629.9 | 829.9
Private immersive wax | 7317.073 | 205
Private immersive wax (2) | 6888.634 | 217.75
Ceramic Speed Ultra Endurance Wax | 6742 | 222.4859 | 87.5 | 0.6 | 52.5 | 274.9859 | 497.4718 | 719.9577 | 942.4436
Ceramic Spd UFO Drip New Formula | 6507.592 | 230.5 | 29.9 | 2 | 59.8 | 290.3 | 520.8 | 751.3 | 981.8
Molten Speed Wax Original Formula | 6122.449 | 245 | 60 | 0.6 | 36 | 281 | 526 | 771 | 1016
Dynamic Wander Wax | 5865.103 | 255.75 | 50 | 0.7 | 35 | 290.75 | 546.5 | 802.25 | 1058
Tru Tension Tungsten All Weather | 5128.205 | 292.5 | 25 | 2 | 50 | 342.5 | 635 | 927.5 | 1220
Tru Tension Tungsten Race - (*D.A) | 5128.205 | 292.5 | 25 | 5 | 125 | 417.5 | 710 | 1002.5 | 1295
Session S-Wax | 4954.583 | 302.75 | 50 | 1 | 50 | 352.75 | 655.5 | 958.25 | 1261
Silca Super Secret Drip | 4511.278 | 332.5 | 50 | 1 | 50 | 382.5 | 715 | 1047.5 | 1380
Silca Synergetic | 4081.633 | 367.5 | 45 | 0.3 | 13.5 | 381 | 748.5 | 1116 | 1483.5
Ceramic Speed Wet Conditions | 3960.396 | 378.75 | 29 | 2 | 58 | 436.75 | 815.5 | 1194.25 | 1573
Rex Black Diamond (*Extended Intervals) | 3722.084 | 403 | 55 | 0.5 | 27.5 | 430.5 | 833.5 | 1236.5 | 1639.5
Smoove | 3665.241 | 409.25 | 25 | 0.5 | 12.5 | 421.75 | 831 | 1240.25 | 1649.5
Allied GRAX | 3533.569 | 424.5 | 30 | 0.5 | 15 | 439.5 | 864 | 1288.5 | 1713
Private wax drip (1) | 3490.401 | 429.75
Rex Domestique | 3464.203 | 433 | 45 | 0.5 | 22.5 | 455.5 | 888.5 | 1321.5 | 1754.5
Nano Titanium Armour (*Extended Intervals) | 3464.203 | 433
Chain Maintenance Test 1* (Finish Line Dry) | 3448 | 435.0348 | 25 | 1 | 25 | 460.0348 | 895.0696 | 1330.104 | 1765.139
Squirt | 3151.261 | 476 | 22 | 1 | 22 | 498 | 974 | 1450 | 1926
Nix Frix Shun | 3044.14 | 492.75 | 25 | 0.3 | 7.5 | 500.25 | 993 | 1485.75 | 1978.5
Muc-Off Dark Energy | 2926 | 512.6452 | 29.99 | 1.5 | 44.985 | 557.6302 | 1070.275 | 1582.921 | 2095.566
Boeshield T9 - Aerosol | 2905.569 | 516.25 | 35 | 1.5 | 52.5 | 568.75 | 1085 | 1601.25 | 2117.5
Revolubes | 2832.861 | 529.5 | 35 | 1 | 35 | 564.5 | 1094 | 1623.5 | 2153
Silca Synerg-E | 2579.536 | 581.5 | 45 | 0.3 | 13.5 | 595 | 1176.5 | 1758 | 2339.5
Rock N Roll Gold | 2495.84 | 601 | 15 | 3 | 45 | 646 | 1247 | 1848 | 2449
Finish Line Dry | 2334.63 | 642.5 | 25 | 1 | 25 | 667.5 | 1310 | 1952.5 | 2595
Wend Wax test 2 (dissolved in) | 2217.295 | 676.5 | 65 | 2 | 130 | 806.5 | 1483 | 2159.5 | 2836
Cycle Star Gold | 2098.636 | 714.75
Singer general purpose ($6.95) | 2080.444 | 721 | 6.95 | 1 | 6.95 | 727.95 | 1448.95 | 2169.95 | 2890.95
Private test - wet lubricant (1) | 2027.027 | 740
WD-40 original | 1990.71 | 753.5 | 10 | 1.5 | 15 | 768.5 | 1522 | 2275.5 | 3029
Wolf tooth wt-1 on Factory grease | 1939.237 | 773.5 | 40 | 1 | 40 | 813.5 | 1587 | 2360.5 | 3134
Tunap Ultimate Synthetic | 1929.26 | 777.5 | 25 | 1 | 25 | 802.5 | 1580 | 2357.5 | 3135
Finish Line Halo Drip wax (*Re-Test) | 1892.744 | 792.5 | 50 | 1.5 | 75 | 867.5 | 1660 | 2452.5 | 3245
AB Graphene Wax | 1840.491 | 815 | 50 | 0.8 | 40 | 855 | 1670 | 2485 | 3300
Wolf tooth wt-1 | 1776.199 | 844.5 | 40 | 1 | 40 | 884.5 | 1729 | 2573.5 | 3418
Dumonde Tech Pro X-Lite | 1640.241 | 914.5 | 25 | 1 | 25 | 939.5 | 1854 | 2768.5 | 3683
Muc Off C3 Ceramic Dry | 1513.623 | 991 | 25 | 1.5 | 37.5 | 1028.5 | 2019.5 | 3010.5 | 4001.5
Private test wet lubricant (2) | 1487.357 | 1008.5
White Lightning Epic Ride | 1446.829 | 1036.75 | 19 | 4 | 76 | 1112.75 | 2149.5 | 3186.25 | 4223
Tunap Eco | 1407.46 | 1065.75 | 20 | 1 | 20 | 1085.75 | 2151.5 | 3217.25 | 4283
Finish Line Wet (green bottle) | 1085.384 | 1382 | 20 | 1 | 20 | 1402 | 2784 | 4166 | 5548
Prestacycle One | 1082.837 | 1385.25 | 50 | 1 | 50 | 1435.25 | 2820.5 | 4205.75 | 5591
Muc Off Ludicrous AF | 1058.201 | 1417.5 | 70 | 2 | 140 | 1557.5 | 2975 | 4392.5 | 5810
Muc Off Hydro Dynamic | 986.5176 | 1520.5 | 49 | 2 | 98 | 1618.5 | 3139 | 4659.5 | 6180
Airolube | 941.3241 | 1593.5 | 25 | 1 | 25 | 1618.5 | 3212 | 4805.5 | 6399
Muc Off Nano Lube | 899.955 | 1666.75 | 65 | 2 | 130 | 1796.75 | 3463.5 | 5130.25 | 6797
Cyclon All weather | 848.6563 | 1767.5 | 25 | 1 | 25 | 1792.5 | 3560 | 5327.5 | 7095
SimplyFast Lube Cube - Melt in - On test
Cha Smart Lube (Failed Test, no lubrication).
SimplyFast Lube Cube - Rub on (Failed Test, no lubrication)
Finish line Ceramic Wax (unable to extrapolate data)
Wend Wax test 1 - stick only (Failed test - no lubrication
*Chain Maintenance test 1 - At end of each clean block, and in middle + end of each contamination block - on bike cleaning maintenance using 100ml degreaser in container, brushed through chain (like pro mechanics would do on W.T
before waxed chains)
Friction / wear test - CUMULATIVE WEAR - Main test protocol
WAX / Wax DRIP / DRIP - WET / GREASE
Number of chains worn to recommended replacement mark of 0.5%. 1.0 = 1 chain worn to 0.5% wear mark.
This table forms the basis for the KM lifespan ratings in above table.
Lubricant | Block 1 - No Contamination | Block 2 - Dry Offroad conditions | Block 3 - No Contamination | Block 4 - Wet conditions riding | Block 5 - No Contamination | Block 6 - Harsh wet conditions riding
Cyclowax Race Wax | 0 | 0.0086 | 0.029 | 0.054 | 0.06 | 0.203
Silca Hot Melt | 0.003 | 0.02 | 0.066 | 0.146 | 0.19 | 0.274
Mspeedwax New Formula | 0 | 0.011 | 0.017 | 0.108 | 0.119 | 0.316
Finish Line Halo IM wax (*RE-Test Jan 25) | 0.046 | 0.117 | 0.123 | 0.217 | 0.237 | 0.397
Silca + Endurance Chip - *Extended intervals* | 0 | 0.0286 | 0.049 | 0.16 | 0.203 | 0.414
Rex Black Diamond Wax - 11+1 mix | 0 | 0.014 | 0.023 | 0.069 | 0.089 | 0.446
Rex Black Diamond Wax - 4+1 Mix | 0 | 0.003 | 0.012 | 0.195 | 0.214 | 0.494
Optimize Bike | 0.02 | 0.077 | 0.094 | 0.16 | 0.323 | 0.577
Immersive Wax + Wax Drip Combo (Silca) | 0 | 0.029 | 0.058 | 0.204 | 0.253 | 0.593
Silca Hot wax X | 0 | 0 | 0 | 0.231 | 0.282 | 0.602
Candle wax | 0.053 | 0.148 | 0.203 | 0.344 | 0.402 | 0.62
Private Immersive wax (3) | 0.006 | 0.029 | 0.032 | 0.349 | 0.35 | 0.75
Effetto Mariposa Flower power wax | 0.023 | 0.046 | 0.046 | 0.366 | 0.48 | 0.8
Private immersive wax | 0 | 0.057 | 0 | 0.4 | 0.4 | 0.82
Private immersive wax (2) | 0.009 | 0.02 | 0.029 | 0.397 | 0.45 | 0.871
Ceramic Speed Ultra Endurance Wax | 0.0057 | 0.0143 | 0.044 | 0.329 | 0.529 | 0.891
Ceramic Spd UFO Drip New Formula | 0.023 | 0.057 | 0.063 | 0.386 | 0.556 | 0.922
Molten Speed Wax Original Formula | 0 | 0.12 | 0.12 | 0.2 | 0.2 | 0.98
Dynamic Wander Wax | 0.069 | 0.123 | 0.14 | 0.44 | 0.503 | 1.023
Tru Tension Tungsten Race - (*D.A) | 0.054 | 0.074 | 0.097 | 0.48 | 0.78 | 1.17
Tru Tension Tungsten All Weather | 0.14 | 0.24 | 0.36 | 0.67 | 0.85 | 1.17
Session S-Wax | 0.146 | 0.203 | 0.254 | 0.58 | 0.846 | 1.211
Silca Super Secret Drip | 0.029 | 0.075 | 0.075 | 0.444 | 0.734 | 1.33
Silca Synergetic | 0 | 0.183 | 0.426 | 0.7 | 0.917 | 1.47
Ceramic Speed Wet Conditions | 0.123 | 0.283 | 0.449 | 0.86 | 1.097 | 1.515
Rex Black Diamond (*Extended Intervals) | 0.023 | 0.134 | 0.3 | 0.729 | 0.971 | 1.612
Smoove | 0.191 | 0.366 | 0.386 | 0.873 | 1.18 | 1.637
Allied GRAX | 0.22 | 0.403 | 0.591 | 1.01 | 1.271 | 1.698
Private wax drip (1) | 0.051 | 0.097 | 0.1 | 0.691 | 1.121 | 1.719
Nano Titanium Armour (*Extended Intervals) | 0.02 | 0.163 | 0.329 | 0.849 | 1.06 | 1.732
Rex Domestique | 0.051 | 0.337 | 0.488 | 0.925 | 1.076 | 1.732
Chain Maintenance Test 1* (Finish Line Dry) | 0.131 | 0.383 | 0.637 | 1.034 | 1.27 | 1.74
Squirt | 0.191 | 0.39 | 0.61 | 1.094 | 1.405 | 1.904
Nix Frix Shun | 0.126 | 0.4 | 0.543 | 0.829 | 1.55 | 1.971
Muc-Off Dark Energy | 0.177 | 0.449 | 0.611 | 1.121 | 1.47 | 2.05
Boeshield T9 - Aerosol | 0.111 | 0.434 | 0.657 | 1.131 | 1.354 | 2.065
Revolubes | 0.04 | 0.223 | 0.397 | 1.014 | 1.188 | 2.118
Silca Synerg-E | 0.02 | 0.097 | 0.294 | 1.029 | 1.225 | 2.326
Rock N Roll Gold | 0.089 | 0.379 | 0.579 | 1.22 | 1.429 | 2.404
Finish Line Dry | 0.149 | 0.5 | 0.769 | 1.312 | 1.755 | 2.57
Wend Wax test 2 (dissolved in) | 0.357 | 0.694 | 0.98 | 0.399 | 2.059 | 2.706
Cycle Star Gold | 0.223 | 0.531 | 0.983 | 1.553 | 2.004 | 2.859
Singer general purpose ($6.95) | 0.091 | 0.474 | 0.874 | 1.518 | 1.918 | 2.884
Private test - wet lubricant (1) | 0.149 | 0.589 | 0.898 | 1.599 | 1.908 | 2.96
WD-40 original | 0.134 | 0.586 | 1.097 | 1.66 | 2.171 | 3.014
Wolf tooth wt-1 on Factory grease | 0.177 | 0.548 | 1.031 | 1.663 | 2.146 | 3.094
Tunap Ultimate Synthetic | 0.103 | 0.466 | 0.877 | 1.609 | 2.02 | 3.11
Finish Line Halo Drip wax (*Re-Test) | 0.157 | 0.283 | 0.329 | 1.323 | 2.16 | 3.17
AB Graphene Wax | 0.22 | 0.603 | 0.851 | 1.887 | 2.137 | 3.26
Wolf tooth wt-1 | 0.169 | 0.697 | 1.237 | 2.028 | 2.568 | 3.378
Dumonde Tech Pro X-Lite | 0.16 | 0.849 | 1.066 | 2.016 | 2.233 | 3.658
Muc Off C3 Ceramic Dry | 0.106 | 0.723 | 1.246 | 2.124 | 2.647 | 3.964
Private test wet lubricant (2) | 0.111 | 0.366 | 0.929 | 1.946 | 2.508 | 4.034
White Lightning Epic Ride | 0.229 | 0.565 | 1.609 | 2.007 | 3.25 | 4.147
Tunap Eco | 0.106 | 1.232 | 1.726 | 2.543 | 3.037 | 4.263
Finish Line Wet (green bottle) | 0.151 | 1.063 | 1.83 | 3.002 | 3.77 | 5.528
Prestacycle One | 0.079 | 1.029 | 0.01 | 2.986 | 3.948 | 5.541
Muc Off Ludicrous AF | 0.089 | 0.896 | 1.83 | 3.047 | 3.854 | 5.67
Muc Off Hydro Dynamic | 0.276 | 1.266 | 2.11 | 3.361 | 4.207 | 6.082
Airolube | 0.097 | 1.086 | 1.666 | 3.317 | 3.897 | 6.374
Muc Off Nano Lube | 0.377 | 1.454 | 2.388 | 3.726 | 4.66 | 6.667
Cyclon All weather | 0.243 | 1.206 | 2.088 | 3.729 | 4.61 | 7.07
Shimano Factory Grease | 0.1086 | 0.317 | N/A | N/A | N/A | N/A
Finish line Ceramic Wax (unable to extrapolate data) | 0.723 | N/A | N/A | N/A | N/A | N/A
Wend Wax test 1 - stick only | 0.74 | N/A | N/A | N/A | N/A | N/A
SimplyFast Lube Cube - Melt in (on test)
Cha Smart Lube (Failed Test, no lubrication).
SimplyFast Lube Cube - Rub on (Failed Test, no lubrication)
NO LUBRICANT | 0.903 | N/A | N/A | N/A | N/A | N/A
Average | 0.1325892 | 0.3911274 | 0.618459 | 1.185885 | 1.541656 | 2.333885
*D.A = Re lube applications doubled | Red = extrapolated data as test stopped before testing this block.
*E.A = Extended application intervals | See Below Wear by block data table for current extrapolations.
Wear - Block by block (individual wear rate for each block)
How to use this data?
The table below shows the wear recorded for each individual test block. This enables you to drill down to what lubricant performs for your riding - ie offroad? Frequent wet?
A high result in block 1 may indicate initial penetration issues, especially if there is a similar or even lower wear rate in block 2 where abrasive contamination is now added.
Or, if there is a high wear rate in block 1, followed by a much worse result in block 2, it is simply a very poor lubricant.
A high amount of wear in block 2 (regardless of block 1 result) - shows the lubricant becomes abrasive once exposed to dry dust contamination = NOT suitable for offroad / gravel
Block 3 gives us an indication if the lubricant was able to improve / flush clean itself after block 2 - ie any ability to "clean as it lubes".
Block 4 gives us an indication of the lubricants performance in wet weather conditions.
Block 5 is similar to block 3 - how does the lubricant recover post block 4's wet contamination.
Block 6 is a harsher wet conditions test vs block 4 - it has double the amount of water, double the amount of contamination, this is applied twice as often (4x amount all up).
Data fields that are RED denote the data is Extrapolated as the test was stopped at end of previous block due to high wear not warranting continuing test.
Extrapolated data is the average result for lubricants of that type that have physically been tested (better performing) in that block. It is likely if tested the red data fields would be worse than shown
SUMMARY
If you only ride in dry road conditions - Any lubricant with a low wear rate in BLOCK 1 will suit you well, especially if you follow chain maintenacnce guide (instructions tab - ZFC)
If you ride gravel or mtb in predominately dry conditions - you want a lubricant with a low wear rate in BLOCK 2. ZFC RECOMMENDS BELOW 1.5 chains per 5000km
If you ride in frequent wet conditions (road or offroad) - you want a lubricant with a low (comparatively..) wear rate in Block 4 - ZFC RECOMMENDS BELOW 2.5 Chains per 5000km
If you ride in frequent VERY HARSH conditions - you want a lubricant with a low (comparatively..) wear rate in Block 6, ZFC RECOMMENDS BELOW 3.5 chains per 5000km
Number of chains worn to recommended replacement mark of 0.5% in EACH block. 1.0 = 1 chain worn to 0.5% wear mark
WAX / Wax DRIP / DRIP - WET / GREASE
Lubricant | Block 1 - 1000km- No Contamination | Block 2 - 1000km - Dry Offroad conditions | Block 2 - Dry Offroad conditions - CHAINS WORN to 0.5% PER 5000km | Block 3 - No Contamination | Block 4 - Wet conditions riding | Block 4 - Wet conditions riding - Chains Worn to 0.5% per 5000km | Block 5 - No Contamination | Block 6 - Harsh wet conditions riding | Block 6 - Harsh wet conditions riding - Chains worn to 0.5% per 5000km
Cyclowax Race Wax | 0 | 0.0086 | 0.043 | 0.02 | 0.026 | 0.13 | 0.006 | 0.143 | 0.715
Rex Black Diamond Wax - 11+1 mix | 0 | 0.014 | 0.07 | 0.009 | 0.046 | 0.23 | 0.02 | 0.357 | 1.785
Silca Hot Melt | 0.003 | 0.017 | 0.085 | 0.046 | 0.08 | 0.4 | 0.04 | 0.086 | 0.43
Molten Speed Wax Original Formula | 0 | 0.12 | 0.6 | 0 | 0.08 | 0.4 | 0 | 0.78 | 3.9
Mspeedwax New Formula | 0 | 0.011 | 0.055 | 0.006 | 0.091 | 0.455 | 0.011 | 0.197 | 0.985
Finish Line Halo IM wax (re-test Jan 25) | 0.046 | 0.071 | 0.36 | 0.006 | 0.094 | 0.47 | 0.02 | 0.16 | 0.8
Silca + Endurance Chip - *Extended intervals* | 0 | 0.0286 | 0.171 | 0.02 | 0.111 | 0.555 | 0.043 | 0.211 | 1.055
Candle wax | 0.053 | 0.095 | 0.475 | 0.055 | 0.141 | 0.705 | 0.058 | 0.22 | 1.1
Immersive Wax + Wax Drip Combo (Silca) | 0 | 0.029 | 0.145 | 0.029 | 0.146 | 0.73 | 0.049 | 0.34 | 1.7
Optimize Bike Graphene Wax | 0.02 | 0.057 | 0.285 | 0.017 | 0.16 | 0.8 | 0.069 | 0.234 | 1.17
Rex Black Diamond Wax - 4+1 Mix | 0.003 | 0.057 | 0 | 0.009 | 0.183 | 0.915 | 0.02 | 0.28 | 1.4
Silca Hot wax X | 0 | 0 | 0 | 0 | 0.231 | 1.155 | 0.051 | 0.32 | 1.6
Nix Frix Shun | 0.126 | 0.274 | 1.37 | 0.143 | 0.274 | 1.37 | 0.725 | 0.429 | 2.145
Silca Synergetic | 0 | 0.186 | 0.93 | 0.243 | 0.274 | 1.37 | 0.217 | 0.553 | 2.765
Ceramic Speed Ultra Endurance Wax | 0.0086 | 0.0057 | 0.0285 | 0.03 | 0.284 | 1.42 | 0.2 | 0.363 | 1.815
Dynamic Wander Wax | 0.069 | 0.054 | 0.27 | 0.017 | 0.3 | 1.5 | 0.063 | 0.517 | 2.59
Tru Tension Tungsten All Weather | 0.14 | 0.1 | 0.5 | 0.12 | 0.31 | 1.55 | 0.18 | 0.32 | 1.6
Private Immersive wax (3) | 0.006 | 0.023 | 0.115 | 0.003 | 0.317 | 1.585 | 0.003 | 0.4 | 2
Effetto Mariposa Flower power wax | 0.023 | 0.023 | 0.115 | 0 | 0.32 | 1.6 | 0.114 | 0.32 | 1.6
Ceramic Spd UFO Drip New Formula | 0.023 | 0.034 | 0.17 | 0.006 | 0.323 | 1.615 | 0.17 | 0.366 | 1.83
Session S-wax | 0.146 | 0.057 | 0.285 | 0.051 | 0.326 | 1.63 | 0.266 | 0.365 | 1.825
Private Immersive wax | 0 | 0.057 | 0.285 | 0.003 | 0.34 | 1.7 | 0.003 | 0.42 | 2.1
Private Immersive wax (2) | 0.009 | 0.011 | 0.055 | 0.009 | 0.369 | 1.845 | 0.057 | 0.417 | 2.085
Silca Super Secret Drip | 0.029 | 0.046 | 0.23 | 0 | 0.369 | 1.845 | 0.294 | 0.66 | 3.3
Tru Tension Tungsten Race (D.A) | 0.054 | 0.02 | 0.1 | 0.023 | 0.383 | 1.915 | 0.3 | 0.39 | 1.95
Chain Maintenance Test 1* (Finish Line Dry) | 0.131 | 0.251 | 1.255 | 0.254 | 0.397 | 1.985 | 0.236 | 0.474 | 2.37
Ceramic Speed Wet Conditions | 0.123 | 0.16 | 0.8 | 0.166 | 0.411 | 2.055 | 0.237 | 0.374 | 1.87
Allied GRAX | 0.22 | 0.183 | 0.915 | 0.189 | 0.42 | 2.1 | 0.259 | 0.427 | 2.135
Rex Black Diamond | 0.023 | 0.111 | 0.555 | 0.17 | 0.426 | 2.13 | 0.243 | 0.639 | 3.195
Rex Domestique | 0.051 | 0.286 | 1.43 | 0.151 | 0.437 | 2.185 | 0.151 | 0.656 | 3.28
Smoove | 0.191 | 0.174 | 0.87 | 0.02 | 0.451 | 2.255 | 0.343 | 0.458 | 2.29
Boeshield T9- Aerosol | 0.111 | 0.323 | 1.615 | 0.223 | 0.474 | 2.37 | 0.223 | 0.711 | 3.555
Squirt | 0.191 | 0.22 | 1.1 | 0.18 | 0.489 | 2.445 | 0.328 | 0.496 | 2.48
Muc-Off Dark Energy | 0.177 | 0.271 | 1.355 | 0.163 | 0.51 | 2.55 | 0.346 | 0.58 | 2.9
Nano Titanium Armour (*Extended Intervals) | 0.02 | 0.143 | 0.715 | 0.166 | 0.52 | 2.6 | 0.21 | 0.78 | 3.9
Finish Line Dry | 0.149 | 0.351 | 1.755 | 0.269 | 0.543 | 2.715 | 0.443 | 0.815 | 4.075
WD-40 Original | 0.134 | 0.451 | 2.255 | 0.511 | 0.563 | 2.815 | 0.51 | 0.84 | 4.2
Cycle Star Gold | 0.223 | 0.309 | 1.545 | 0.451 | 0.57 | 2.85 | 0.451 | 0.855 | 4.275
Private wax drip (1) | 0.051 | 0.046 | 0.23 | 0.003 | 0.591 | 2.955 | 0.43 | 0.598 | 2.99
Wend Wax test 2 (dissolved in) | 0.357 | 0.336 | 1.68 | 0.286 | 0.597 | 2.985 | 0.462 | 0.647 | 3.235
White Lightning Epic Ride | 0.229 | 0.337 | 1.685 | 1.043 | 0.598 | 2.99 | 1.043 | 0.897 | 4.485
Revolubes | 0.04 | 0.183 | 0.915 | 0.174 | 0.617 | 3.085 | 0.174 | 0.923 | 4.615
Wolf tooth WT-1 on Factory Grease | 0.177 | 0.371 | 1.855 | 0.483 | 0.632 | 3.16 | 0.483 | 0.948 | 4.74
Singer General Purpose ($6.95) | 0.091 | 0.383 | 1.915 | 0.4 | 0.644 | 3.22 | 0.4 | 0.966 | 4.83
Rock N Roll Gold | 0.089 | 0.29 | 1.45 | 0.2 | 0.65 | 3.25 | 0.2 | 0.975 | 4.875
Private test - wet lubricant | 0.149 | 0.44 | 2.2 | 0.309 | 0.701 | 3.505 | 0.309 | 1.0515 | 5.2575
Tunap Eco Ultimate Synthetic | 0.103 | 0.363 | 1.82 | 0.411 | 0.731 | 3.66 | 0.41 | 1.095 | 5.475
Silca Synerg-E | 0.02 | 0.077 | 0.385 | 0.197 | 0.734 | 3.67 | 0.197 | 1.101 | 5.505
Wolf tooth WT-1 | 0.169 | 0.529 | 2.645 | 0.54 | 0.79 | 3.95 | 0.54 | 0.81 | 4.05
Tunap Eco | 0.106 | 1.126 | 5.63 | 0.494 | 0.817 | 4.085 | 0.494 | 1.226 | 6.13
Muc Off C3 Ceramic Dry | 0.106 | 0.617 | 3.085 | 0.523 | 0.878 | 4.39 | 0.523 | 1.317 | 6.585
Dumonde Tech Pro X-Lite | 0.16 | 0.689 | 3.445 | 0.217 | 0.95 | 4.75 | 0.217 | 1.425 | 7.125
Finish Line Halo Drip wax - re test. | 0.157 | 0.126 | 0.63 | 0.046 | 0.994 | 4.97 | 0.833 | 1.01 | 5.05
Private test wet lubricant (2) | 0.111 | 0.254 | 1.27 | 0.563 | 1.017 | 5.085 | 0.563 | 1.5255 | 7.6275
AB Graphene Wax | 0.22 | 0.383 | 1.915 | 0.249 | 1.036 | 5.18 | 0.249 | 1.12 | 5.6
Muc Off Ludicrous AF | 0.089 | 0.78 | 3.9 | 0.637 | 1.041 | 5.205 | 0.637 | 1.5615 | 7.8075
Finish Line Wet (green bottle) | 0.151 | 0.911 | 4.555 | 0.768 | 1.172 | 5.86 | 0.768 | 1.758 | 8.79
Prestacycle One | 0.079 | 0.95 | 4.75 | 0.807 | 1.211 | 6.055 | 0.807 | 1.816 | 9.08
Muc Off Hydro Dynamic | 0.276 | 0.989 | 4.945 | 0.846 | 1.25 | 6.25 | 0.846 | 1.875 | 9.375
Muc Off Nano | 0.377 | 1.077 | 5.385 | 0.934 | 1.338 | 6.69 | 0.934 | 2.007 | 10.035
Cyclon All weather | 0.243 | 0.963 | 4.815 | 0.882 | 1.64 | 8.2 | 0.882 | 2.46 | 12.3
Airolube | 0.097 | 0.989 | 4.945 | 0.58 | 1.651 | 8.255 | 0.58 | 2.4765 | 12.3825
Shimano Factory Grease | 0.1086 | 0.208 | 1.04
SimplyFast Lube Cube - Melt in (on test)
Cha Smart Lube (Failed Test, no lubrication).
SimplyFast Lube Cube - Rub on (Failed Test, no lubrication)
Wend Wax test 1 - stick only | 0.74
NO LUBRICANT | 0.903
Average All lubes | 9.934% | 28.65% | 142.9% | 24.79% | 54.95% | 274.8% | 32.16% | 78.29% | 391.5%
*D.A = Re lube applications doubled | Red = extrapolated data as test stopped before testing this block.
*E.A = Extended application intervals | See Below Wear by block data table for current extrapolations.
| Block 1 |  | Block 2 |  | Block 3
Wet lubricants Extrapolation update - Nov 2024 | Avg by type | Chains worn - 1k | Avg by type | Chains worn - 5k | Avg by type | chains worn - 1k
Average All Wet Block 1 - 10.8% | ALL Tested | 0.101 | ALL Tested | 1.48 | ALL Tested | 0.257
Average All Wet Block 2 - % | Wet Lubes / Oil | 0.13 | Wet Lubes / Oil | 2.49 | Wet Lubes / Oil | 0.46
Extrapolation = +28.3% | Wax Drip | 0.13 | Wax Drip | 0.59 | Wax Drip | 0.08
| Immersive Wax | 0.03 | Immersive Wax | 0.32 | Immersive Wax | 0.03
Block 3.
Average All wet Block 2 = 53.1%
Average all wet Block 3 = 38.8% | Block 4 |  | Block 5 |  | Block 6
Extrapolation = -14.3% | Avg by type | Chains worn - 1k | Avg by type | Chains worn - 5k | Avg by type | chains worn - 1k
| ALL Tested | 2.83 | ALL Tested | 0.33 | ALL Tested | 4.05
Block 4 | Wet Lubes / Oil | 4.03 | Wet Lubes / Oil | 0.49 | Wet Lubes / Oil | 5.95
Average All wet block 2 = 53.1% | Wax Drip | 2.3 | Wax Drip | 0.2 | Wax Drip | 2.47
Average all tested wet block 4 = 79.2 | Immersive Wax | 1.19 | Immersive Wax | 0.05 | Immersive Wax | 1.91
Extrapolation = + 26.1%
Block 5
Too small data (only 3)
Use their block 3 wear rate (very optimistic
Extrapolation = use block 3
Block 6 - change to use a 1.5 multiplication on Block 4
Only one wet lubricant has been tested in block 6 - insufficient for data average extrapolation.
Wax drip lubricants Extrapolation update - Nov 2024
Average All Wax Block 1 - 9.7%
Average All Wax Block 2 -
Extrapolation =
Block 3.
Average All wax Block 2 =
Average all wax Block 3 =
Extrapolation = -3.0%
Block 4
Average All wax block 2 = 9.7%
Average all tested wax block 4 = 39.9
Extrapolation = + 30.2%
Block 5
Average all wax tested block 4 = 39.9%
Average all wax tested block 5 = 23.8%
Extrapolation = -16.1% reduction vs block 4
Block 6
Average all wax tested block 4 = 39.9%
Average all wet tested block 6 = 40.6%
Extrapolation = + 0.7% vs block 4
Immersive wax (excluding Finish line halo
Block 5 - use block 3
Block 6 - avg inc on block 6 = 0.08 vs block 4. Add 0.08 to block 4
Note on F343: Administrator: extrapolated from 800km test stop

## Single Application Longevity
Single Appliation Longevity - New test protocol as of October 2020 - Much work to be done to re-test existing lubricant test list
ZFC receives many emails from around the world seeking advice on what lubricant for what event. These range from a key road time trial, to 24 hour mtb to cross continent events to stage races.
What lubricant for what event can depend on many factors. Not only from how long does lubricant X last in conditions Y, but a persons budget, race strategty (flag to flag or able to swap to fresh chain/s), mechanical confidence and more.
The new test assess single application longevity for dry road conditions, dry gravel / mtb / cx conditions, and extreme conditions (wet, muddy etc).
The test follows a similar protocol as main lubricant test, alternating between larg ring and cogs 4 through six and small chain ring and cogs 1 through 3, with check measures every 150km.
A new chain is used for single application longevity test, and the lubricant is applied via immersive application. This acts as a double check re initial penetration issues in the main test where the lubricant is applied as per manufacturer instructions.
Initial test is dry road conditions. After stripping factory grease the chain is check measure for start measure point for that chain (chains do not always come from the factory exactly the same length).
For the test block, the chain is given a wear rate allowance of 0.1% (normal recommended chain wear replacment mark is 0.5%, so it is given 20% of the recommended wear replacement mark.
Two key points are highlighted from the check measures. The obvious one is how many Km's until the chain reached its wear allowance. The second and more important is the "JUMP POINT". This is the moment in the test where the chain wear rate measures change from zero or minimal wear, to a notable wear jump. This signifies when the lubricant treatment is effectively done. Whilst it may continue for some hundreds of km's from that point until it reaches wear rate limit, this JUMP POINT denotes when there will be a marked increase in friction losses for that lubricant. Once hardened steel parts begin to wear at a noticeable rate - friction losses have jumped.
How long it takes from the JUMP POINT to the end of wear allowance indicates characteristics of that lubricant. Some lubricants remain extremely low friction even in harsh conditions for an impressive time (ie chain coating type lubricant) followed by a very sharp increase once that treatment is done. Other lubricants can show a slow increase in wear from fairly early on but may not exhibit a clear jump point (ie some wet lubricants) - they just slowly continue to degrade. Such lubricants do not have point of sudden friction increase, but instead steadily increase in friction from - sometimes - kilometre zero.
After dry road conditions test, chain is ulltrasoncially cleaned, re-lubed via immersive application, and subjected to dry contamination test. Chain is given a 0.1% wear allowance from end of test measure at end of dry road test
After dry contamination test, chain is ultrasonically cleaned, re-lubed via immersive application, and subjected to extreme contamination test. Chain is given a 0.1% wear allowance from end of test measure from dry contamination block test.
Depending on the lubricant, it may demonstrate very different performance results in from one test type to another. Some will excell in dry contamination resistance but fall over in wet, or vice versa. This will be key to helping you decide what to prep for your personal event based on length and expected conditions, and if you need to have a back up in case the conditions are different to what you expected.
TO THE DATA!
Single Application Longevity - Dry road conditions test
*Note - despite the test being 250w, which is greater than most average on training rides, the smooth nature of machine run seems to deliver much longer treatment lifespans vs real riding where the sinosoidal loading of pedalling action delivers much greater peak forces even for the same avg power, and the environment - like riding your ergo - has less airborne contamination. Real world road riding vs lab testing tends to indicate that lab test claims for treatment longevity may be around double to triple vs what may be assessed in field testing. Ie in a lab test lubricant may hold its efficiency for 600km before notably increasing, yet on road the chain feels and sounds very dry by 300km and not pleasurable to ride past that point without relubricating / re-waxing. For the Single application test, based on when some clear is beginning, real world training where treatment has moved from silky smooth zone etc, I would suggest real world results treatment lifespan at approx 1/3rd of wear jump point km's attained on test machine. Note ZFC is always conservative re treatment lifespans - real world results will vary depending on your power, riding style, environment - conservative estimate is best as a guide just in case.
Lubricant | Km's to Wear Rate Jump Point | Km's to reach total Wear allowance | Real world KM's Adjusted - Wear rate Jump Point | Real World Km's to reach total Wear allowance
Squirt Hot Wax | 11350 | 11350 | 3783 | 3783
Silca Synerg-E | 9412 | 9412 | 3138 | 3138
Cyclowax Race Wax | 9100 | 9100 | 3033 | 3033
Nano Titanium Armour | 6750 | 7287 | 2250 | 2429
Rex Black Diamond | 5602 | 5602 | 1867 | 1867
Rex Wax Race Blend (4+1) | 4300 | 5000 | 1433 | 1667
Hot Wax X | 4050 | 4050 | 1350 | 1350
Silca Hot Melt + Endurance Chip | 4050 | 5238 | 1350 | 1746
Revolubes | 3416 | 3416 | 1139 | 1139
Rex Black Diamond + Race Day Spray | 3415 | 3415 | 1138 | 1138
Rex Wax - Training blend (11+1) | 3300 | 3750 | 1100 | 1250
Rex Domestique | 3210 | 3210 | 1067 | 1067
AB Graphene Lube | 3254 | 3254 | 1000 | 1085
Silca Synergetic | 2333 | 2333 | 778 | 778
Allied Grax | 2089 | 2089 | 696 | 696
Effetto Mariposa Flower Power Wax | 1950 | 3088 | 650 | 1029
Silca Hot Melt (re test, up from 1595km) | 1920 | 1920 | 640 | 640
Mspeedwax New Formula | 1800 | 3063 | 600 | 1021
Ceramic Speed UFO Drip All conditions | 900 | 1182 | 300 | 394
Boeshield T9 -Aerosol | 513 | 513 | 171 | 171
AB Graphene Wax | 300 | 420 | 100 | 140
Single Application Longevity - Dry Gravel / Mtb / CX
*Note - despite the test being 250w, which is greater than most average on training rides, the smooth nature of machine run seems to deliver much longer treatment lifespans vs real riding where the sinosoidal loading of pedalling action delivers much greater peak forces even for the same avg power, and the environment - like riding your ergo - has less airborne contamination. Real world road riding vs lab testing tends to indicate that lab test claims for treatment longevity may be around double to triple vs what may be assessed in field testing. Ie in a lab test lubricant may hold its efficiency for 600km before notably increasing, yet on road the chain feels and sounds very dry by 300km and not pleasurable to ride past that point without relubricating / re-waxing. For the Single application test, based on when some clear is beginning, real world training where treatment has moved from silky smooth zone etc, I would suggest real world results treatment lifespan at approx 1/3rd of wear jump point km's attained on test machine. Note ZFC is always conservative re treatment lifespans - real world results will vary depending on your power, riding style, environment - conservative estimate is best as a guide just in case.
Lubricant | Km's to Wear Rate Jump Point | Km's to reach total Wear allowance | Real world KM's Adjusted - Wear rate Jump Point | Real World Km's to reach total Wear allowance
Squirt Hot Wax | 4050 | 4050 | 1350 | 1350
Cyclowax Race Wax | 4050.1 | 4050 | 1350.1 | 1350
Hot Wax X | 4050 | 4050 | 1350 | 1350
Silca Hot Melt + Endurance Chip | 2700 | 3580 | 900 | 1193
Rex Black Diamond + RDS | 2642 | 3071 | 880 | 1023
Rex Wax Race Blend (4+1) | 1800 | 1800 | 600 | 600
Mspeedwax New Formula | 1650 | 1848 | 550 | 616
Rex Black Diamond | 1476 | 1476 | 489 | 489
AB Graphene Lube | 1449 | 1449 | 483 | 483
Silca Synerg-E | 1440 | 1440 | 480 | 480
Effetto Mariposa Flower Power Wax | 1350 | 1571 | 450 | 524
Allied Grax | 1265 | 1551 | 421 | 517
Rex Domestique | 1154 | 1154 | 385 | 385
Revolubes | 1100 | 1588 | 367 | 529
Rex Wax - Training blend (11+1) | 900 | 1200 | 300 | 400
Silca Hot Melt | 900 | 1030 | 300 | 343
Silca Synergetic | 500 | 690 | 167 | 230
Ceramic Speed UFO Drip All conditions | 450 | 1078 | 150 | 360
AB Graphene Wax | 300 | 420 | 100 | 140
Boeshield T9 -Aerosol | 150 | 279 | 50 | 93
Single Application Longevity - Extreme Conditions
*Note - despite the test being 250w, which is greater than most average on training rides, the smooth nature of machine run seems to deliver much longer treatment lifespans vs real riding where the sinosoidal loading of pedalling action delivers much greater peak forces even for the same avg power, and the environment - like riding your ergo - has less airborne contamination. Real world road riding vs lab testing tends to indicate that lab test claims for treatment longevity may be around double to triple vs what may be assessed in field testing. Ie in a lab test lubricant may hold its efficiency for 600km before notably increasing, yet on road the chain feels and sounds very dry by 300km and not pleasurable to ride past that point without relubricating / re-waxing. For the Single application test, based on when some clear is beginning, real world training where treatment has moved from silky smooth zone etc, I would suggest real world results treatment lifespan at approx 1/3rd of wear jump point km's attained on test machine. Note ZFC is always conservative re treatment lifespans - real world results will vary depending on your power, riding style, environment - conservative estimate is best as a guide just in case.
Lubricant | Km's to Wear Rate Jump Point | Km's to reach total Wear allowance | Real world KM's Adjusted - Wear rate Jump Point | Real World Km's to reach total Wear allowance
Squirt Hot Wax | 600 | 750 | 200 | 250
AB Graphene Lube | 600 | 807 | 200 | 270
Cyclowax Race Wax | 600 | 700 | 200 | 247
Silca Hot Melt + Endurance Chip | 600 | 741 | 200 | 247
Silca Synergetic | 500 | 690 | 167 | 230
Ceramic Speed Ultra Endurance Wax | 450 | 600 | 150 | 200
Hot Wax X | 450 | 450 | 150 | 150
Silca Hot Melt | 300 | 637 | 100 | 212
Rex Wax - Training blend (11+1) | 300 | 604 | 100 | 201
Mspeedwax New Formula | 300 | 588 | 100 | 196
Rex Black Diamond | 300 | 538 | 100 | 179
Rex Black Diamond + RDS | 300 | 525 | 100 | 175
Effetto Mariposa Flower Power Wax | 300 | 480 | 100 | 160
Allied Grax | 300 | 450 | 100 | 150
Rex Wax Race Blend (4+1) | 300 | 450 | 100 | 150
Rex Domestique | 300 | 427 | 100 | 143
AB Graphene Wax | 200 | 344 | 66 | 115
Ceramic Speed UFO Drip All conditions | 150 | 357 | 50 | 119
Silca Synerg-E | 150 | 330 | 50 | 110
Revolubes | 150 | 300 | 50 | 133
Ceramic Speed Wet Conditions | 150 | 262 | 50 | 87
Boeshield T9 -Aerosol | 150 | 193 | 50 | 64

## Extended Intervals - Key
Some lubricant tests require and adjustment to the standard test protocol.
This can be due to either the lubricant is designed for outright speed and may have short treatment lifespan.
Some lubricants are designed to have very long treatment lifespans.
The standard protocol was designed around "Normal" treatment longevity expectations for most lubricants
This has lubricant applied every 9 to 12 hours depending on chain ring and cog combination to complete that intervals km's - in the NO CONTAMINATION blocks - (Blocks 1, 3 and 5).
In the contamination blocks (2, 4 and 6) - the re lubrication rate is doubled (re applied every 4.5 to 6hrs depending on gear ratio for that interval set).
So for block 1 - Chain is lubricated at start of this block for its first interval, and then twice more during block.
This is the same for block 3 and 5.
Blocks 2, 4 and 6 have 6 re lubrication intervals.
IF a lubricant is designed for pure speed and marketing claims state a treatment lifespan less than the standard test protocol intervals, the re lubrication intervals will be adjusted to be within manufacturers claims.
In essence, it will be re lubricated say twice of often vs standard protocol if needed, denoted with a *D.A* next to lubricant = Double application rate.
This is not cheating the protocol. It is racing tires - they give ultimate grip, but you need to replace them more often, they are not designed for long mileage.
There is no point testing a product outside of its design brief as the results are basically useless.
Conversely, some products the manufacturer will wish for re lubrication intervals to be lessened as their product claims are around excellent treatment longevity, and they want the ZFC test to help validate those claims.
If a lubricant is very long lasting, re applying at the standard intervals can also lead to over lubrication, which can be less than optimal (more mess and contamination gathering for wet lubes, more build up for wax lubes etc).
So either IF a product makes big claims re treatment lifespan, or on request from the manufacturer, re lubrication intervals can be extended.
This will be noted next to the lubricant name, and below is the normal extended lubrication intervals for comparison
| Block 1 |  |  | Block 2 |  |  | Block 3 |  |  | Block 4 |  |  | Block 5 |  |  | Block 6
| Normal | Extended | Doubled | Normal | Extended | Doubled | Normal | Extended | Doubled | Normal | Extended | Doubled | Normal | Extended | Doubled | Normal | Extended | Doubled
| 3 | 1 | 6 | 6 | 2 | 12 | 3 | 1 | 6 | 6 | 2 | 12 | 3 | 1 | 6 | 6 | 3 | 12
[13 empty] | TEST TOTAL |  |  | 27 | 10 | 54